## AE.000199
dcr
DATE | 2025-01-18 |  |  | WASH:CODE |  | AE.000199
FINISHER:CODE | DV1307 |  |  |  |  | DRYPROCESS.AND WET PROCES
MODEL:CODE | DV1307
SAP CODE | AEMN011962
FABRIC:CODE | ARTISTIC:BONET-R
QUANTITY | 4 PCS
ROLL:CODE | ROLL:NUMBER:11543
FAB. WEIGHT
UNITS
TYPE MACHINE
DRYING TIME (Min.) :
COMMENTS:
PAGE |  |  |  | WASH:SUPERVISOR:MODA
| E | of | 1 |  |  |  | Supplier | PH Value
ACTION | TIME | TEMP | Liters | AMT | UNITS | Chemicals
HAND SAND | WASH ASPER/ORJ
DESIZE | 10 | 50 | 30 | 1 | GRM | LAVA SPERSE
|  |  |  | 3 | GRM | ROLUX.LSA
RINSE X2 | 2 | RT | 60 | 1 | GRM | LUBRICANT
PROCESS LASER AKTIVATOR | 10 |  |  |  | GRM | LAVA CON LSB. %25
DRAIN&OPEN | 5 |  |  |  | GRM | LAVA CON LAC. %10
EXTRACT&DRY. (3 MINT |  |  |  |  | GRM | WATER %65
DRY:TEMP. C. 60
LASER.WHISKER
LASER HAND SAND
TACKING
RINSE | 2 | 50
DRAIN | 3
WATER FREE ENZYME WASHING | 45 |  |  | 30 | GRM | LAVA CELL NSY
|  |  |  | 5 | K/G | OLD STONE
|  |  |  | 5 | GRM | NEW STOE
RINSE | 2 | RT | 60 | 200 | GRM | KKT POWDER
HYPO/BLEACH | 5 | RT | 30 | 5 | K/G | HYPO
|  |  |  | 1 | GRM | SODA ASH
RINSE | 2 | RT | 60
HYPO/BLEACH | 5 | RT | 30 | 5 | K/G | HYPO
RINSE | 2 | RT | 60 | 1 | GRM | SODA ASH
NEUTRALIZATION | 5 | RT | 30 | 500 | GRM | PEROXIDE
RINSE | 2 | RT | 60
EXTRACT&DRY
RINSE X1
2 MINUTE EXTRACT | MACHINE CLOSE
ROOXI SNOW | 20 |  |  | 25 | GRM | NOVA TEX MOON
|  |  |  | 200 | GRM | KKKT POWDER
NEUTRALIZATION |  | RT | 30 | 100 | GRM | ROYACTIVEX KS
RINSE | 2 | RT | 60
CLEAN UP | 7 | 60 | 30 | 100 | GRM | NEAR CAND OP EXTRA
RINSE X3 |  |  | 60 | 500 | GRM | PEROXIDE
EXTRACT&DRY | BRUSH SAND
|  |  |  | 5 | GRM | PERMENGANATE
|  |  |  | 5 | GRM | AKTIVATOR
|  |  |  | 1 | K/G | WATER
NEUTRALIZATION | 5 | RT | 30 | 100 | GRM | ROYACTIVEX KS
RINSE | 2 | RT | 60
WASH TINT | 5 | 40 | 30 | 2 | M/L | BROWN GGL
|  |  |  | 1 | M/L | YELLOW
DRAIN |  |  |  | 200 | GRM | SALT
WASH SOFT | 5 | RT | 30 | 2 | K/G | ANTI OZON SOFT
EXTRACT&DRY |  |  |  | 1 | GRM | A.ACID. PH/5
FINAL DAMAGE