## AE.000200
dcr
DATE | 2025-06-21 |  |  | WASH:CODE |  | AE.000200
FINISHER:CODE | 5419 |  |  |  |  | DRYPROCESS.AND WET PROCES
MODEL:CODE | 5419
SAP CODE | AEMN20181
FABRIC:CODE | TCE.DENIM:KEATON-E
QUANTITY | 4 PCS
ROLL:CODE
FAB. WEIGHT
UNITS
TYPE MACHINE
DRYING TIME (Min.) :
COMMENTS:
PAGE | DARK |  |  | WASH:SUPERVISOR:BILLAL
| E | of | 1 |  |  |  | Supplier | PH Value
ACTION | TIME | TEMP | Liters | AMT | UNITS | Chemicals
WHISKERS | WASH ASPER ORJ
HAND SAND
DESIZE | 10 | 50 | 30 | 1 | GRM | LAVA SPERSE
|  |  |  | 3 | GRM | ROLUX.LSA
RINSE X3 | 5 |  | 60 | 1 | GRM | LUBRICANT
HYPO/BLEACH | 10 | RT | 30 | 5 | GRM | HYPO
|  |  |  | 40 | GRM | SODA ASH
RINSE | 2 | RT | 60
NEUTRALIZATION | 5 | RT | 30 | 100 | GRM | ROYACTIVEX KS
RINSE | 2 | RT | 60
EXTRACT&DRY
HYPO/PP SPRAY |  |  |  | 5 | GRM | PERMENGANATE
|  |  |  | 5 | GRM | AKTIVATOR
|  |  |  | 1 | K/G | WATER
NEUTRALIZATION | 5 | RT | 30 | 100 | GRM | ROYACTIVEX KS
RINSE | 2 | RT | 60
BIOPOLISHING | 7 | 55 | 30 | 50 | GRM | LAVA CELL BNG
|  |  |  | 30 | GRM | A.ACID. PH/55
RINSE | 2 | RT | 60
WASH TINT | 4 | 40 | 30 | 4 | M/L | BROWN GGL
|  |  |  | 1 | M/L | Turquoise
DRAIN |  |  |  | 200 | GRM | SALT
WASH SOFT | 3 | RT | 30 | 2 | K/G | ANTI OZON SOFT
EXTRACT&DRY |  |  |  | 30 | GRM | A.ACID. PH/5