## AE.000201
dcr
DATE | 2025-06-21 |  |  | WASH:CODE |  | AE.000201
FINISHER:CODE | 5418 |  |  |  |  | DRYPROCESS.AND WET PROCES
MODEL:CODE | 5418
SAP CODE | AEMN20180
FABRIC:CODE | TCE.DENIM:KEATON-E
QUANTITY | 4 PCS
FAB. WEIGHT
UNITS
TYPE MACHINE
DRYING TIME (Min.) :
COMMENTS:
PAGE | MID |  |  | WASH:SUPERVISOR:MODA
| E | of | 1 |  |  |  | Supplier | PH Value
ACTION | TIME | TEMP | Liters | AMT | UNITS | Chemicals
WHISKERS | WASH ASPER ORJ SAMPLER
HAND SAND
DESIZE | 10 | 50 | 30 | 1 | GRM | LAVA SPERSE
|  |  |  | 3 | GRM | ROLUX.LSA
DARIN | 5 |  |  | 1 | GRM | LUBRICANT
WATER FREE ENZYME WASHING | 20 |  |  | 30 | GRM | LAVA CELL NSY
|  |  |  | 2 | K/G | KUPCS BOLL
RINSE | 2 | RT | 50 | 200 | GRM | KKT POWDER
HYPO/BLEACH | 10 | RT | 30 | 5 | GRM | HYPO
RINSE | 2 | RT | 50 | 1 | GRM | SODA ASH
NEUTRALIZATION | 5 | RT | 30 | 500 | GRM | PEROXIDE
RINSE | 2 | RT | 50
CLEAN UP | 7 | 55 | 30 | 100 | GRM | NEAR CAND OP EXTRA
|  |  |  | 500 | GRM | PEROXIDE
RINSE | 2 | RT | 50
EXTRACT&DRY
HYPO/PP SPRAY |  |  |  | 5 | GRM | PERMENGANATE
|  |  |  | 200 | GRM | HYPO
|  |  |  | 800 | GRM | WATER
NEUTRALIZATION | 5 | RT | 30 | 100 | GRM | ROYACTIVEX KS
RINSE | 2 | RT | 50
BIOPOLISHING | 7 | 55 | 30 | 100 | GRM | LAVA CELL BNG
|  |  |  | 30 | GRM | A.ACID. PH/55
RINSE | 2 | RT | 50
WASH TINT | 5 | 40 | 30 | 3 | M/L | BROWN GGL
|  |  |  | 1 | M/L | BROWN BL
DRAIN |  |  |  | 200 | GRM | SALT
WASH SOFT | 4 | RT | 30 | 2 | GRM | ANTI OZON SOFT
EXTRACT&DRY |  |  |  | 30 | GRM | A.ACID. PH/5