## AE.000202
dcr
DATE | 2025-03-25 |  |  | WASH:CODE |  | AE.000202
FINISHER:CODE | 8142 |  |  |  |  | DRYPROCESS.AND WET PROCES
MODEL:CODE | 8142
SAP CODE | AEWN:0205589
FABRIC:CODE | XINGTAI,H&J TEXTILLE
FABRIC:CODE | JANE&GOODALL2E
QUANTITY | 1 PCS
ROLL:CODE
FAB. WEIGHT
UNITS
TYPE MACHINE
DRYING TIME (Min.) :
COMMENTS:
PAGE | LIGHT |  |  | WASH:SUPERVISOR:MODA
| E | of | 1 |  |  |  | Supplier | PH Value
ACTION | TIME | TEMP | Liters | AMT | UNITS | Chemicals
HAND SAND | WASH ASPER ORJ SAMPLER
DESIZE |  | 55 |  | 1 | GRM | LAVA SPERSE
|  |  |  | 3 | GRM | ALPHA AMYLASE-LAVA ZYME AEN 01
RINSE | 2 | RT |  | 2 | GRM | LUBRICANT
COMBO ENZYM |  | 45 |  |  | GRM | ROYA ENZYMES
[5 empty] | K/G | NEW STONE
[5 empty] | GRM | DISPERS
RINSE | 2 | RT
PROCESS LASER AKTIVATOR | 10 |  |  |  | GRM | LAVA CON LSB. %25
DRAIN&OPEN | 5 |  |  |  | GRM | LAVA CON LAC. %5
EXTRACT&DRY. (3 MINT |  |  |  |  | GRM | WATER %70
DRY:TEMP. C. 60
EXTRACT&DRY
LASER.WHISKER
LASER HANSAD
CLEAN UP |  | 50 |  |  | GRM | NEAR CAND OP EXTRA
RINSE | 2 | RT |  |  | GRM | PEROXIDE
HYPO/BLEACH |  | RT |  |  | GRM | COSTIC SODA
RINSE | 2 | RT |  |  | K/G | HYPO
HYPO/BLEACH |  | 45 |  |  | GRM | COSTIC SODA
RINSE | 2 | RT |  |  | K/G | HYPO
NEUTRALIZATION | 5 | RT |  |  | GRM | BISULFIT
[5 empty] | GRM | LAVA SPERSE
[5 empty] | GRM | PDT
[5 empty] | GRM | A.ACID
CLEAN UP |  | 50 |  |  | GRM | NEAR CAND OP EXTRA
RINSE | 2 | RT |  |  | GRM | PEROXIDE
EXTRACT&DRY
GRINDING | MON WASH
MON:WASH |  |  |  |  | GRM | HYPO
[5 empty] | GRM | PERMANGANAT
[5 empty] | K/G | NEW STONE
[5 empty] | GRM | WATER
NEUTRALIZATION | 5 | RT |  |  | GRM | BISULFIT
RINSE | 2 | RT |  |  | GRM | LAVA SPERSE
CLEAN UP |  | 50 |  |  | GRM | NEAR CAND OP EXTRA
[5 empty] | GRM | PEROXIDE
RINSE X3 | 2 | RT
WASH SOFT |  | 35 |  |  | GRM | NEARSopht/WO3
EXTRACT&DRY |  |  |  |  | GRM | A.ACID. PH/5