## AE.000203
dcr
DATE | 2025-04-22 |  |  | WASH:CODE |  | AE.000203
FINISHER:CODE | 5753 |  |  |  |  | DRYPROCESS.AND WET PROCES
MODEL:CODE | 5753
SAP CODE | AEWN0205693
FABRIC:CODE | QUEENS 2R B2450J
QUANTITY | 1 PCS
ROLL:CODE
FAB. WEIGHT
UNITS
TYPE MACHINE
DRYING TIME (Min.) :
COMMENTS:
PAGE | MID |  |  | WASH:SUPERVISOR:MODA
| E | of | 1 |  |  |  | Supplier | PH Value
ACTION | TIME | TEMP | Liters | AMT | UNITS | Chemicals
WHISKERS | WASH ASPER ORJ SAMPLER
HAND SAND
TACKING
DESIZE | 10 | 50 | 30 | 1 | GRM | LAVA SPERSE
|  |  |  | 3 | GRM | ALPHA AMYLASE-LAVA ZYME AEN 01
RINSE X2 | 2 | RT | 50 | 2 | GRM | LUBRICANT
COMBO ENZYM | 20 | 40 | 15 | 0,5 | GRM | ROYACELL NTE NEUTRAL ENZYM
|  |  |  | 2 | GRM | ROYA ENZYMES
RINSE X2 | 2 | RT | 50 | 1 | GRM | ROSPERS
HYPO/BLEACH | 10 | RT | 30 | 30 | GRM | COSTIC SODA
RINSE | 2 | RT | 50 | 5 | K/G | HYPO
HYPO/BLEACH | 10 | RT | 30 | 30 | GRM | COSTIC SODA
RINSE | 2 | RT | 50 | 5 | K/G | HYPO
NEUTRALIZATION | 5 | RT | 30 | 100 | GRM | NEAR CAND OP EXTRA
RINSE | 2 | RT | 50 | 500 | GRM | PEROXIDE
CLEAN UP | 7 | 50 | 30 | 100 | GRM | NEAR CAND OP EXTRA
RINSE | 2 | RT | 50 | 500 | GRM | PEROXIDE
EXTRACT&DRY
PP.SPRAY
|  |  |  | 200 | GRM | HYPO
|  |  |  | 5 | GRM | PERMANGANAT
|  |  |  | 800 | GRM | WATER
NEUTRALIZATION | 5 | RT | 30 | 100 | GRM | ROYACTIVEX KS
RINSE | 2 | RT | 50 | 30 | GRM | LAVA SPERSE
CLEAN UP | 7 | 50 | 30 | 100 | GRM | NEAR CAND OP EXTRA
|  |  |  | 500 | GRM | PEROXIDE
RINSE X3 | 2 | RT | 50
BIOPOLISHING | 7 | 55 | 30 | 100 | GRM | LAVA CELL BNG
RINSE | 2 | RT | 50 | 30 | GRM | A.ACID. PH/55
WASH TINT | 4 | 40 | 30 | 1 | M/L | Turquoise
|  |  |  | 2 | M/L | BROWNGGL
DRAIN |  |  |  | 250 | GRM | SALT
WASH SOFT | 4 | RT | 30 | 1 | K/G | NEARSopht/WO3
EXTRACT&DRY |  |  |  | 30 | GRM | A.ACID