## AE.000208
dcr
DATE | 2025-03-25 |  |  | WASH:CODE |  | AE.000208
FINISHER:CODE | [5 empty] | DRYPROCESS.AND WET PROCES
MODEL:CODE | HR SHORTIE
SAP CODE | AEWN28327
FABRIC:CODE | XINGTAI.H&J TEXTILES:B2450J
FABRIC:CODE | CO,LTD BLUE DAIMOND
QUANTITY | 1 PCS
FAB. WEIGHT
UNITS
TYPE MACHINE
DRYING TIME (Min.) :
COMMENTS:
PAGE | SUPER LIGHT WASH |  |  | WASH:SUPERVISOR:MODA
| E | of | 1 |  |  |  | Supplier | PH Value
ACTION | TIME | TEMP | Liters | AMT | UNITS | Chemicals
WHISKERS | SUPER LIGHT WASH
HAND SAND
DESIZE |  | 50 |  | 1 | GRM | LAVA SPERSE
|  |  |  | 3 | GRM | ROLUX.LSA
RINSE X2 |  | RT |  | 1 | GRM | LUBRICANT
COMBO ENZYM |  | 40 |  |  | GRM | ROYACELL NTE NEUTRAL ENZYM
[5 empty] | GRM | ROYA ENZYMES
[5 empty] | K/G | MINI STONE
RINSE |  | RT |  |  | GRM | ROSPERS
CLEAN UP |  | RT |  |  | GRM | DISPERS
RINSE | 2 | RT |  |  | GRM | SODA ASH
HYPO/BLEACH |  | RT |  |  | GRM | HYPO
[5 empty] | GRM | COUSTIC SODA
RINSE | 2 | RT
HYPO/BLEACH |  | RT |  |  | GRM | HYPO
RINSE | 2 | RT |  |  | GRM | COUSTIC SODA
NEUTRALIZATION |  | RT |  |  | GRM | PEROXIDE
RINSE | 2 | RT
EXTRACT&DRY
HYPO/PP SPRAY |  |  |  | 10 | GRM | PERMENGANATE
|  |  |  | 200 | GRM | HYPO
|  |  |  | 800 | GRM | WATER
NEUTRALIZATION |  | 50 |  |  | GRM | ROYACTIVEX KS
RINSE |  | RT
CLOSE MACHINE
2 MUNITES EXTRACT
SNOW-WASH |  |  |  |  | GRM | NEAR.BLEACH.AW
WAITING. HANGER
RINSE X1
NEUTRALIZATION |  | 50 |  |  | GRM | BISULFIT
RINSE |  | RT |  |  | GRM | A.ACID
CLEAN UP | 10 | 60 |  |  | GRM | NEAR CAND OP EXTRA
RINSE X3 |  |  |  |  | GRM | PEROXIDE
CLEAN UP | 10 | 60 |  |  | GRM | NEAR CAND OP EXTRA
RINSE X3 |  |  |  |  | GRM | PEROXIDE
BIOPOLISHING |  | 55 |  |  | GRM | LAVA CELL BNG
[5 empty] | GRM | A.ACID. PH/55
RINSE | 2 | RT
WASH TINT |  | 40 |  |  | M/L | ORANG
[5 empty] | M/L | YELLOW
DRAIN |  |  |  |  | GRM | SALT
WASH SOFT |  | 35 |  |  | GRM | NEARSopht/WO3
EXTRACT&DRY |  |  |  |  | GRM | A.ACID. PH/5