## AE.000219
dcr
DATE | 2025-04-03 |  |  | WASH:CODE |  | AE.000219
FINISHER:CODE | 8122 |  |  |  |  | DRYPROCESS.AND WET PROCES
MODEL:CODE | 8122
SAP CODE | AEWN0205557
FABRIC:CODE | YUANJI HUDSON KATE
QUANTITY | 1 PCS
ROLL:NUMBER | 402119-200472
FAB. WEIGHT
UNITS
TYPE MACHINE
DRYING TIME (Min.) :
COMMENTS:
PAGE | MID/LIGHT |  |  | WASH:SUPERVISOR:MODA
| E | of | 1 |  |  |  | Supplier | PH Value
ACTION | TIME | TEMP | Liters | AMT | UNITS | Chemicals
HAND SAND | WASH ASPER ORJ
TACKING 10 LOCATION
DESIZE |  | 50 |  | 1 | GRM | LAVA SPERSE
|  |  |  | 3 | GRM | ROLUX.LSA
RINSE X2 |  | RT |  | 1 | GRM | LUBRICANT
PROCESS LASER AKTIVATOR | 10 |  |  |  | GRM | LAVA CON LSB. %25
DRAIN&OPEN | 5 |  |  |  | GRM | LAVA CON LAC. %5
EXTRACT&DRY. (3 MINT |  |  |  |  | GRM | WATER %70
DRY:TEMP. C. 60
EXTRACT&DRY
LASER.WHISKER
LASER HANSAD
RINSE X2 | 1 | 50
DRAIN | 2
WATER FREE ENZYME WASHING |  |  |  | 30 | GRM | LAVA CELL NSY
|  |  |  | 2 | K/G | KUPCS BOLL
RINSE | 2 | RT |  | 400 | GRM | KKT POWDER
DRAIN | 2
WATER FREE ENZYME WASHING |  |  |  | 30 | GRM | LAVA CELL NSY
|  |  |  | 2 | K/G | KUPCS BOLL
RINSE | 2 | RT |  | 400 | GRM | KKT POWDER
HYPO/BLEACH |  | RT |  |  | GRM | HYPO
RINSE | 2 | RT |  |  | GRM | COUSTIC SODA
HYPO/BLEACH |  | RT |  |  | GRM | HYPO
RINSE | 2 | RT |  |  | GRM | COUSTIC SODA
NEUTRALIZATION |  | RT |  |  | GRM | PEROXIDE
RINSE | 2 | RT
EXTRACT&DRY
HYPO/PP SPRAY |  |  |  | 10 | GRM | PERMENGANATE
|  |  |  | 200 | GRM | HYPO
|  |  |  | 800 | GRM | WATER
RINSE X1 | KUPCS MON WASH
FULL EXTRACT
MON WASH |  |  |  |  | GRM | PERMANGANAT
[5 empty] | GRM | HYPO
[5 empty] | GRM | WATER
[5 empty] | K/G | KUPCS BOLL
NEUTRALIZATION | 5 | RT |  |  | GRM | ROYACTIVEX KS
RINSE |  | RT
CLEAN UP |  | 50 |  |  | GRM | NEAR CAND OP EXTRA
[5 empty] | GRM | COUSTIC SODA
RINSE X3 |  |  |  |  | GRM | PEROXIDE
BIOPOLISHING |  | 55 |  |  | GRM | LAVA CELL BNG
[5 empty] | GRM | A.ACID. PH/55
RINSE | 2 | RT
WASH TINT |  | 40 |  |  | M/L | ORANG
[5 empty] | M/L | YELLOW
DRAIN |  |  |  |  | GRM | SALT
WASH SOFT |  | 35 |  |  | GRM | NEARSopht/WO3
EXTRACT&DRY |  |  |  |  | GRM | A.ACID. PH/5
FINAL DAMAGE