## AE.000220
dcr
DATE | 2025-04-20 |  |  | WASH:CODE |  | AE.000220
FINISHER:CODE | 8593 |  |  |  |  | DRYPROCESS.AND WET PROCES
MODEL:CODE | 8593
SAP CODE | AEWN205694
FABRIC:CODE | TAT.FUNG TINA-R
QUANTITY | 1 PCS
ROLL:NUMBER | 2642
FAB. WEIGHT
UNITS
TYPE MACHINE
DRYING TIME (Min.) :
COMMENTS:
SAMPLE TYPE | SHORT |  |  | WASH:SUPERVISOR:MODA
| E | of | 1 |  |  |  | Supplier | PH Value
ACTION | TIME | TEMP | Liters | AMT | UNITS | Chemicals
WHISKERS | WASH ASPER TARGET
HAND SAND
DESIZE | 10 | 50 | 30 | 1 | GRM | LAVA SPERSE
|  |  |  | 3 | GRM | ROLUX.LSA
DARIN | 5 |  |  | 1 | GRM | LUBRICANT
WATER FREE ENZYME WASHING | 30 |  |  | 30 | GRM | LAVA CELL NSY
|  |  |  | 5 | K/G | NEW STONE
RINSE | 2 | RT | 50 | 400 | GRM | KKT POWDER
HYPO/BLEACH | 10 | RT | 30 | 5 | GRM | HYPO
RINSE | 2 | RT | 50 | 30 | GRM | COUSTIC SODA
NEUTRALIZATION |  | RT | 30 | 500 | GRM | PEROXIDE
RINSE | 2 | RT | 50
CLEAN UP | 7 | 50 | 30 | 30 | GRM | NEAR CAND OP EXTRA
RINSE X3 |  |  | 50 | 500 | GRM | PEROXIDE
EXTRACT&DRY |  |  |  | 30 | GRM | COUSTIC SODA
GRINDING | PP/HYPO BRUSH
|  |  |  | 10 | GRM | PERMENGANATE
|  |  |  | 200 | GRM | HYPO
|  |  |  | 800 | GRM | WATER
NEUTRALIZATION | 5 | RT | 30 | 100 | GRM | ROYACTIVEX KS
RINSE | 2 | RT | 50
BIOPOLISHING | 7 | 55 | 30 | 100 | GRM | LAVA CELL BNG
|  |  |  | 30 | GRM | A.ACID. PH/55
RINSE | 2 | RT | 50
WASH SOFT | 3 | RT | 30 | 1 | K/G | ANTI OZON SOFT
EXTRACT&DRY |  |  |  | 30 | GRM | A.ACID. PH/5
FINAL. OZON %5 1 MUNITES