## AE.000228
dcr
DATE | 2025-04-07 |  |  | WASH:CODE |  | AE.000228
FINISHER:CODE | [5 empty] | DRYPROCESS.AND WET PROCES
MODEL:CODE | EX-BOYFRIEND SHORT
SAP CODE | AEWN28325
FABRIC:CODE | ARTISTIC:MILLINERS:CHATHAM.R
QUANTITY | 1 PCS
FAB. WEIGHT
UNITS
TYPE MACHINE
DRYING TIME (Min.) :
COMMENTS:
PAGE | DARK |  |  | WASH:SUPERVISOR:ATIF
| E | of | 1 |  |  |  | Supplier | PH Value
ACTION | TIME | TEMP | Liters | AMT | UNITS | Chemicals
WASH. ASPER ORJ
DESIZE | 5 | 50 | 30 | 1 | GRM | LAVA SPERSE
DRAIN | 2 |  |  | 1 | GRM | LUBRICANT
WATER FREE ENZYME WASHING | 20 |  |  | 30 | GRM | LAVA CELL NSY
|  |  |  | 2 | K/G | KUPCS BOOL
RINSE | 2 | RT | 50 | 400 | GRM | KKT POWDER
BIOPOLISHING | 7 | 55 | 30 | 100 | GRM | LAVA CELL BNG
|  |  |  | 30 | GRM | A.ACID. PH/55
RINSE | 2 | RT | 50
WASH SOFT | 5 | 35 | 30 | 1 | k/g | NEARSopht/WO3
EXTRACT&DRY
3D FINAL.
SENTETIK REZIN
FINAL3D SPOC HAND SAND
HAND SAND
OZON %20 2 MINT