## AE.000229
dcr
DATE | 2025-04-09 |  |  | WASH:CODE |  | AE.000230
FINISHER:CODE | [5 empty] | DRYPROCESS.AND WET PROCES
MODEL:CODE | EX-BOYFRIEND SHORT
SAP CODE | AEWN28325
FABRIC:CODE | ARTISTIC:MILLINERS:CHATHAM.R
QUANTITY | 1 PCS
FAB. WEIGHT
UNITS
TYPE MACHINE
DRYING TIME (Min.) :
COMMENTS:
PAGE | MID/LIGHT |  |  | WASH:SUPERVISOR:MODA
| E | of | 1 |  |  |  | Supplier | PH Value
ACTION | TIME | TEMP | Liters | AMT | UNITS | Chemicals
WHISKERS | MID ORJ SAMPLER LOOK
HAND SAND
GRINDING
TACKING
DESIZE |  | 50 |  | 1 | GRM | LAVA SPERSE
DRAIN | 2 |  |  | 1 | GRM | LUBRICANT
WATER FREE ENZYME WASHING |  |  |  | 30 | GRM | LAVA CELL NSY
|  |  |  | 2 | K/G | KUPCS BOOL
RINSE | 2 | RT |  | 400 | GRM | KKT POWDER
HYPO/BLEACH |  | RT |  |  | GRM | HYPO
[5 empty] | GRM | COUSTIC SODA
RINSE | 2 | RT
HYPO/BLEACH |  | RT |  |  | GRM | HYPO
RINSE | 2 | RT |  |  | GRM | COUSTIC SODA
NEUTRALIZATION |  | RT |  |  | GRM | PEROXIDE
RINSE | 2 | RT
EXTRACT&DRY
HYPO/PP SPRAY |  |  |  | 10 | GRM | PERMENGANATE
|  |  |  | 200 | GRM | HYPO
|  |  |  | 800 | GRM | WATER
NEUTRALIZATION | 5 | RT |  |  | GRM | ROYACTIVEX KS
RINSE | 2 | RT
CLEAN UP |  | 60 |  |  | GRM | NEAR CAND OP EXTRA
[5 empty] | GRM | COUSTIC SODA
RINSE X3 |  |  |  |  | GRM | PEROXIDE
BIOPOLISHING |  | 55 |  |  | GRM | LAVA CELL BNG
[5 empty] | GRM | A.ACID. PH/55
RINSE | 2 | RT
WASH TINT |  | 40 |  |  | M/L | BROWN GGL
[5 empty] | M/L | YELLOW
[5 empty] | GRM | SALT
WASH SOFT |  | 35 |  |  | GRM | NEARSopht/WO3
EXTRACT&DRY |  |  |  |  | GRM | A.ACID. PH/5
FINAL. DAMAGE