## AE.000236
dcr
DATE | 2024-04-23 |  |  | WASH:CODE |  | AE.000236
FINISHER:CODE | 1608/WOMEN'S
MODEL:CODE | 1608-437
SAP CODE | AEWNO20924
FABRIC:CODE | MANHATTAN 2EW B2111
QUANTITY | 1 PCS
ROLL:CODE | ROLLNUMBER:4719
FAB. WEIGHT
UNITS
TYPE MACHINE
DRYING TIME (Min.) :
COMMENTS:
PAGE |  |  |  | WASH:SUPERVISOR:MODA
| E | of | 1 |  |  |  | Supplier | PH Value
ACTION | TIME | TEMP | Liters | AMT | UNITS | Chemicals
WHISKERS | WASH ASPER ORJ SAMPLER
HAND SAND
DESIZE |  | 50 |  |  | GRM | DISPERS
[5 empty] | GRM | LUBRICENT
DARIN | 5 |  |  |  | GRM | LAVA FIX NFA
WATER FREE ENZYME WASHING |  |  |  | 20 | GRM | LAVA CELL NSY
|  |  |  | 2 | K/G | KUPCS BOLL
RINSE | 2 | RT |  | 300 | GRM | KKT POWDER
BLEACH |  | RT |  |  | K/G | HYPOCHLORITE
[5 empty] | GRM | COUSTIC SODA
NEUTRALIZATION | 5 | RT |  |  | GRM | PEROXIDE
RINSE | 2 | RT |  |  | GRM | NEAR CAND OP EXTRA
BLEACH |  | 50 |  |  | K/G | HYPOCHLORITE
[5 empty] | GRM | COUSTIC SODA
NEUTRALIZATION | 5 | RT |  |  | GRM | PEROXIDE
RINSE | 2 | RT |  |  | GRM | NEAR CAND OP EXTRA
EXTRACT & DRYER
GRINDING
PP SPRAY |  |  |  | 5 | GRM | PERMENGANATE
|  |  |  | 200 | GRM | HYPO
|  |  |  | 800 | GRM | WATER
NEUTRALIZATION | 5 | 40 |  |  | GRM | ROYACTIVEX KS
RINSE |  | RT
BIOPOLISHING |  | 55 |  |  | GRM | LAVA CELL BNG
[5 empty] | GRM | A.ACID. PH/55
RINSE | 2 | RT
TINT |  | 40 |  |  | M/L | YELLOW
DARIN |  |  |  |  | GRM | SALT
WASH SOFT |  | RT |  |  | K/G | NEARSopht/WO3
EXTRACT&DRY |  |  |  |  | GRM | A.ACID. PH/5