## AE.000238
dcr
DATE | 2025-05-12 |  |  | WASH:CODE |  | AE.000238
FINISHER:CODE | 5781 |  |  |  |  | DRYPROCESS.AND WET PROCES
MODEL:CODE | 5781
SAP CODE | AEWN22231
FABRIC:CODE | KEATON-E SP 2806-32 SDK(J)S
QUANTITY | 1 PCS
ROLL:NUMBER | 125167
FAB. WEIGHT
UNITS
TYPE MACHINE
DRYING TIME (Min.) :
COMMENTS:
SAMPLE TYPE | DEVELOPMENT |  |  | WASH:SUPERVISOR:KIMO BILAL
| E | of | 1 |  |  |  | Supplier | PH Value
ACTION | TIME | TEMP | Liters | AMT | UNITS | Chemicals
WHISKERS | WASH ASPER TARGET
HAND SAND
TACKING
RINSE X2 | 2 | 50
DRAIN | 2
WATER FREE ENZYME WASHING |  |  | 10 | 30 | GRM | LAVA CELL NSY
|  |  |  | 2 | K/G | KUPCS BOLL
RINSE | 2 | RT |  | 200 | GRM | KKT POWDER
HYPO/BLEACH |  | RT |  | 5 | GRM | HYPO
RINSE | 2 | RT |  |  | GRM | COUSTIC SODA
HYPO/BLEACH |  | RT |  | 5 | GRM | HYPO
RINSE | 2 | RT |  |  | GRM | COUSTIC SODA
NEUTRALIZATION |  | RT |  |  | GRM | PEROXIDE
RINSE | 2 | RT
CLEAN UP |  | 50 |  |  | GRM | NEAR CAND OP EXTRA
RINSE X3 |  |  |  |  | GRM | PEROXIDE
EXTRACT&DRY |  |  |  |  | GRM | COUSTIC SODA
PP.SPRAY
|  |  |  | 10 | GRM | PERMENGANATE
|  |  |  | 200 | GRM | HYPO
|  |  |  | 800 | GRM | WATER
NEUTRALIZATION | 5 | RT |  |  | GRM | ROYACTIVEX KS
RINSE | 2 | RT
BIOPOLISHING |  | 55 |  |  | GRM | LAVA CELL BNG
[5 empty] | GRM | A.ACID. PH/55
RINSE | 2 | RT
WASH SOFT |  | RT |  |  | K/G | ANTI OZON SOFT
EXTRACT&DRY |  |  |  |  | GRM | A.ACID. PH/5
FINAL. OZON %