## AE.00243
dcr
DATE | 2025-05-11 |  |  | WASH:CODE |  | AE.000243
FINISHER:CODE | [5 empty] | DRYPROCESS.AND WET PROCES
MODEL:CODE
SAP CODE | AEMNO11156
FABRIC:CODE | DNM:FLOKI.SHINY.BLUE
QUANTITY | 1 PCS
ROLL:CODE | ROLL:115223
FAB. WEIGHT
UNITS
TYPE MACHINE
DRYING TIME (Min.) :
COMMENTS:
PAGE | RAW |  |  | WASH:SUPERVISOR:MODA
| E | of | 1 |  |  |  |  | Supplier | PH Value
ACTION | TIME | TEMP | Liters | AMT | UNITS | Chemicals
GRINDING
REZIN DIP |  |  |  |  | 200 | GRM | LAVA PRET.RFF
EXTRACT | 40. SECOND |  |  |  | 50 | GRM | LAVA KBC
3D HANGER |  |  |  |  | 100 | GRM | LAVA FIN U41
COOL DRY | 10 |  |  |  | 650 | GRM | WATER
DRYING | 30 | 100
OVEN | 30 | 130
WHISKER | WASH. PROCESS ASPER FOTO
HAND SAND
RINSE | 1 | 50
WATER FREE ENZYME WASHING |  |  |  | 30 | GRM | LAVA CELL NSY
|  |  |  | 5 | K/G | NEW STONE
RINSE | 2 | RT |  | 200 | GRM | KKT POWDER
EXTRACT&DRY
HYPO/PP SPRAY |  |  |  | 10 | GRM | PERMENGANATE
|  |  |  | 200 | GRM | HYPO
|  |  |  | 800 | GRM | WATER
NEUTRALIZATION | 5 | RT |  |  | GRM | ROYACTIVEX KS
RINSE | 2 | RT
BIOPOLISHING |  | 55 |  |  | GRM | LAVA CELL BNG
[5 empty] | GRM | A.ACID. PH/55
RINSE | 2 | RT
WASH SOFT |  | RT |  |  | K/G | NEARSopht/WO3
EXTRACT&DRY |  |  |  |  | GRM | SITRIC.ACID PH/5