## AE.000245
dcr
DATE | 2025-05-11 |  |  | WASH:CODE |  | AE.000245
FINISHER:CODE | [5 empty] | DRYPROCESS.AND WET PROCES
MODEL:CODE
SAP CODE | AEMN006932
FABRIC:CODE | DNM:CAPRICE ARZURE BLUE
QUANTITY | 1 PCS
ROLL:CODE | ROLL:515378
FAB. WEIGHT
UNITS
TYPE MACHINE
DRYING TIME (Min.) :
COMMENTS: | FREE DV
PAGE | DARK |  |  | WASH:SUPERVISOR:MODA
| E | of | 1 |  |  |  | Supplier | PH Value
ACTION | TIME | TEMP | Liters | AMT | UNITS | Chemicals
DESIZE | WASH ASPER FOTO
WASH TINT |  | 40 |  |  | M/L | BROWN GGL
RINSE X2 |  |  |  |  | GRM | SALT
WASH FIX |  | 45 |  |  | GRM | ROYA-FIX FIX
RINSE X1 | 1 | 50 |  |  | GRM | A.ACID. PH/6
EXTRACT&DRY
WHISKERS
HAND SAND
TACKING
STONE BOX NET
RINSEX1 | 1 | 50
DRAIN
WATER FREE ENZYME WASHING |  |  | 10 | 30 | GRM | LAVA CELL NSY
|  |  |  | 5 | K/G | NEW STONE
|  |  |  | 200 | GRM | KKT POWDER
STONE BOX NET OUT
WATER FREE ENZYME WASHING |  |  | 10 | 30 | GRM | LAVA CELL NSY
|  |  |  | 5 | K/G | NEW STONE
RINSE | 2 | RT |  | 200 | GRM | KKT POWDER
CLEAN UP |  | 50 |  |  | GRM | PEROXIDE
RINSE | 2 | RT |  |  | GRM | NEAR CAND OP EXTRA
EXTRACT&DRY
HYPO/PP SPRAY |  |  |  | 5 | GRM | PERMENGANATE
|  |  |  | 200 | GRM | HYPO
|  |  |  | 800 | GRM | WATER
NEUTRALIZATION | 5 | RT |  |  | GRM | ROYACTIVEX KS
RINSE | 2 | RT
BIOPOLISHING |  | 55 |  |  | GRM | LAVA CELL BNG
[5 empty] | GRM | A.ACID. PH/55
RINSE | 2 | RT
WASH SOFT |  | RT |  |  | GRM | NEARSopht/WO3
EXTRACT&DRY |  |  |  |  | GRM | A.ACID. PH/5
FINAL DAMAGE