## AE.000250
dcr
DATE | 2025-07-28 |  |  | WASH:CODE |  | AE.000250
FINISHER:CODE | 8655 |  |  |  |  | DRYPROCESS.AND WET PROCES
MODEL:CODE | 8655
SAP CODE | AEWN779631
FABRIC:CODE | CHATHAM-R ARTISTIC MILLINERS
QUANTITY | 1 PCS
ROLL:CODE | 215003
FAB. WEIGHT
UNITS
TYPE MACHINE
DRYING TIME (Min.) :
COMMENTS:
PAGE | DARK |  |  | WASH:SUPERVISOR:KIMO/BILAL
| E | of | 1 |  |  |  | Supplier | PH Value
ACTION | TIME | TEMP | Liters | AMT | UNITS | Chemicals
WHISKERS | WASH ASPER ORJ SAMPLER
HAND SAND
TACKING
DESIZE | 10 | 50 | 40 | 1 | GRM | LAVA SPERSE
|  |  |  | 3 | GRM | ROLUX.LSA
RINSE X2 | 2 | RT | 60 | 1 | GRM | LUBRICANT
COMBO ENZYM | 20 | 40 | 20 | 0,5 | GRM | ROYACELL NTE NEUTRAL ENZYM
|  |  |  | 2 | GRM | ROYA STONE ENZYMES
RINSE X2 | 2 | RT | 60 | 1 | GRM | ROSPERS
HYPO/BLEACH | 7 | RT | 40 | 5 | K/G | HYPO
RINSE X2 | 2 | RT | 60 | 100 | GRM | SODA ASH
NEUTRALIZATION | 5 | RT | 40 | 100 | GRM | ROYACTIVEX KS
RINSE | 2 | RT | 60
EXTRACT&DRY
GRINDING | BRUSH PP SPRAY
HYPO/PP SPRAY |  |  |  | 10 | GRM | PERMENGANATE
|  |  |  | 200 | GRM | HYPO
|  |  |  | 800 | GRM | WATER
NEUTRALIZATION | 5 | RT | 40 | 100 | GRM | ROYACTIVEX KS
RINSE | 2 | RT | 60 | 100 | GRM | NEAR CAND OP EXTRA
WASH TINT | 3 | 40 | 40 | 2 | M/L | BROWN GGL
|  |  |  | 1 | M/L | YELLOW
DRAIN |  |  |  | 100 | GRM | SALT
WASH SOFT | 2 | RT | 30 | 2 | K/G | CATYONIC SOFT
EXTRACT&DRY
3D FINAL. SENTETIK REZIN