## AE.000251
dcr
DATE | 2025-03-31 |  |  | WASH:CODE |  | AE.000251
FINISHER:CODE | DV029 |  |  |  |  | DRYPROCESS.AND WET PROCES
MODEL:CODE | 5514
SAP CODE | AEWN011424
FABRIC:CODE | ARTISTIC MILLINERS CHATHAM-R
QUANTITY | 1 PCS
ROLL:CODE | 275003
FAB. WEIGHT
UNITS
TYPE MACHINE
DRYING TIME (Min.) :
COMMENTS:
PAGE | LIGHT |  |  | WASH:SUPERVISOR:KIMO/BILAL
| E | of | 1 |  |  |  | Supplier | PH Value
ACTION | TIME | TEMP | Liters | AMT | UNITS | Chemicals
HAND SAND | WASH ASPER ORJ SAMPLER
DESIZE |  | 50 |  |  | GRM | LAVA SPERSE
RINSE X2 | 2 |  |  |  | GRM | LUBRICANT
PROCESS LASER AKTIVATOR | 5 |  |  |  | GRM | NOVA SCRAPER IND %30
DRAIN&OPEN | 5 |  |  |  | GRM | REMOVER BC NEW. %10
EXTRACT&DRY. ( 1 MUNITES |  |  |  |  | GRM | WATER %60
DRY. C60
LASER.WHISKER
LASER HANSAD
GRINDING
RINSE X1 | 2 | 50
DRAIN&OPEN | 2
WATER FREE ENZYME WASHING |  |  |  | 15 | GRM | ASUGEL.G STONE
RINSE | 2 | RT |  | 150 | GRM | ASU WASH BOOSTER
BLEACH |  | RT |  |  | GRM | COUSTIC SODA
RINSE X2 | 2 | RT |  |  | K/G | HYPO
HYPO/BLEACH |  | RT |  |  | GRM | COSTIC SODA
RINSE | 2 | RT |  |  | K/G | HYPO
NEUTRALIZATION | 5 | RT |  |  | GRM | ROYACTIVEX KS
RINSE X3 |  |  |  |  | GRM | LAVA SPERSE
OZON ATIVATOR | 5 | RT |  |  | GRM | DENIM COL RGN. %15
DRAIN
DO A HALF SPIN ON THE MACHINE
OZON BLEACH. %30. 5 MUNITES
CLEAN UP |  | 50 |  |  | GRM | NEAR CAND OP EXTRA
RINSE X3 | 2 | RT
HYPO/BLEACH |  | 45 |  |  | GRM | COSTIC SODA
RINSE | 2 | RT |  |  | K/G | HYPO
NEUTRALIZATION | 5 | RT |  |  | GRM | ROYACTIVEX KS
RINSE X3 |  |  |  |  | GRM | LAVA SPERSE
CLEAN UP |  | 50 |  |  | GRM | NEAR CAND OP EXTRA
[5 empty] | GRM | PEROXIDE
RINSE X3 | 2 | RT
WASH SOFT |  | RT |  |  | K/G | ANTI OZON SOFT
EXTRACT&DRY |  |  |  |  | M/L | A.ACID
FINAL DAMAGE