## AE.000253
dcr
DATE | 2025-03-31 |  |  | WASH:CODE |  | AE.000253
FINISHER:CODE | LIU WASH |  |  |  |  | DRYPROCESS.AND WET PROCES
MODEL:CODE | 5324/DV005
SAP CODE | AEWN0114125
FABRIC:CODE | ARTISTIC MILLINERS CHATHAM-R
QUANTITY | 1 PCS
ROLL:CODE | 4396-2299
FAB. WEIGHT
UNITS
TYPE MACHINE
DRYING TIME (Min.) :
COMMENTS:
PAGE | DARK |  |  | WASH:SUPERVISOR:KIMO/BILAL
| E | of | 1 |  |  |  | Supplier | PH Value
ACTION | TIME | TEMP | Liters | AMT | UNITS | Chemicals
WHISKERS | WASH ASPER ORJ SAMPLER
HAND SAND
TACKING
DESIZE |  | 50 |  |  | GRM | LAVA SPERSE
DRAIN | 2 |  |  |  | GRM | LUBRICANT
WATER FREE ENZYME WASHING |  |  |  | 15 | GRM | ASUGEL.G STONE
RINSE | 2 | RT |  | 150 | GRM | ASU WASH BOOSTER
HYPO/BLEACH |  | RT |  |  | GRM | COSTIC SODA
RINSE | 2 | RT |  |  | K/G | HYPO
NEUTRALIZATION | 5 | RT |  |  | GRM | PWEOXIDE
RINSE X3 |  |  |  |  | GRM | LAVA SPERSE
EXTRACT&DRY | GRINDING
HYPO/PP SPRAY |  |  |  | 10 | GRM | PERMENGANATE
|  |  |  | 200 | GRM | HYPO
|  |  |  | 800 | GRM | WATER
NEUTRALIZATION | 5 | RT |  |  | GRM | ROYACTIVEX KS
RINSE X3
CLEAN UP |  | 50 |  |  | GRM | NEAR CAND OP EXTRA
[5 empty] | GRM | PEROXIDE
RINSE X3 | 2 | RT
BIOPOLISHING |  | 55 |  |  | GRM | LAVA CELL BNG
[5 empty] | GRM | A.ACID. PH/55
RINSE | 2 | RT
WASH TINT |  | 40 |  |  | M/L | BROWN BL
[5 empty] | M/L | BROWN GGL
DRAIN |  |  |  |  | GRM | SALT
WASH SOFT |  | RT |  |  | GRM | NEARSopht/WO3
EXTRACT&DRY |  |  |  |  | GRM | A.ACID. PH/5