## AE.000255
dcr
DATE | 2025-11-12 |  |  | WASH:CODE |  | AE.000255
FINISHER:CODE | FOLLOW WASH STD 6077 |  |  |  |  | DRYPROCESS.AND WET PROCES
MODEL:CODE | 6039
SAP CODE | AEWN060777
FABRIC:CODE | TINA-R TAT FUNG
QUANTITY | 1 PCS
ROLL:CODE | 6679
FAB. WEIGHT
UNITS
TYPE MACHINE
DRYING TIME (Min.) :
COMMENTS:
PAGE | LIGHT |  |  | WASH:SUPERVISOR:BILAL
| E | of | 1 |  |  |  | Supplier | PH Value
ACTION | TIME | TEMP | Liters | AMT | UNITS | Chemicals
HAND SAND | WASH ASPER ORJ SAMPLER
LASER.WHISKER
LASER HANSAD
TACKING
WASH | 8 | 50 | 40 | 40 | GRM | LAVA SPERSE %0,5
|  |  |  | 80 | GRM | ALPHA AMYLASE-LAVA ZYME AEN 01 %2
DRAIN | 1
WATER FREE ENZYME WASHING | 35 |  |  | 15 | GRM | ASUCELL WF
RINSE | 1 | 50 | 60 | 200 | GRM | ASU WASH BOOSTER
SULFUR BLEACH | 10 | 65 | 40 | 200 | GRM | LAVA CON CSB POWDER %5
RINSE X3 | 3 | RT | 60 | 400 | GRM | PEROXIDE. %10
HYPO/BLEACH | 10 | RT | 40 | 80 | GRM | COSTIC SODA %2
RINSE | 2 | RT | 60 | 10 | K/G | HYPO
HYPO/BLEACH | 10 | RT | 40 | 80 | GRM | COSTIC SODA %2
RINSE | 2 | RT | 60 | 10 | K/G | HYPO
HYPO/BLEACH | 5 | RT | 40 | 80 | GRM | COSTIC SODA
RINSE | 2 | RT | 60 | 5 | K/G | HYPO
NEUTRALIZATION | 5 | RT | 40 | 80 | GRM | ROYACTIVEX KS
RINSE X3 | 3 | RT | 60
OZON %10 2 MUNITES
EXTRACT&DRY | PP.BRUSH
HYPO/PP SPRAY |  |  |  | 10 | GRM | PERMENGANATE
|  |  |  | 200 | GRM | HYPO
|  |  |  | 800 | GRM | WATER
MON WASH KUPCS
RINSE X1 | CLOSE MACHINE
2 MUNITES. EXTRACT |  |  |  | 6 | GRM | PERMANGANAT
MON WASH KUPCS | 20 |  |  | 100 | GRM | HYPO
|  |  |  | 900 | GRM | WATER
|  |  |  | 3 | K/G | KUPCS BOLL
NEUTRALIZATION | 5 | RT | 40 | 100 | GRM | ROYACTIVEX KS
RINSE X3 | 3 |  | 60
CLEAN UP | 5 | 50 | 40 | 100 | GRM | NEAR CAND OP EXTRA
|  |  |  | 100 | GRM | COSTIC SODA
|  |  |  | 100 | GRM | PEROXIDE
RINSE X3 | 2 | RT | 60
WASH TINT | 3 | 40 | 40 | 2 | M/L | BROWN GGL
|  |  |  | 2 | M/L | BROWN BL
DRAIN | 1 |  |  | 250 | GRM | SALT
WASH SOFT | 3 | RT | 40 | 1 | GRM | NEARSopht/WO3
EXTRACT&DRY