## AE.000258
dcr
DATE | 2025-07-01 |  |  | WASH:CODE |  | AE.000259
FINISHER:CODE | [5 empty] | DRYPROCESS.AND WET PROCES
MODEL:CODE
SAP CODE | AEWNO123656
FABRIC:CODE | KEATON-E
QUANTITY | 1 PCS
ROLL:CODE | 123477
FAB. WEIGHT
UNITS
TYPE MACHINE
DRYING TIME (Min.) :
COMMENTS:
PAGE | DRAK FREE COLLETION |  |  | WASH:SUPERVISOR:SAYED
| E | of | 1 |  |  |  | Supplier | PH Value
ACTION | TIME | TEMP | Liters | AMT | UNITS | Chemicals
WHISKERS | WASH ASPER FOTO
HAND SAND
TACKING
WASH |  | 50 |  | 5 | GRM | COUSTIC SODA
|  |  |  | 1 | GRM | DISPERS
|  |  |  | 3 | GRM | ROLUX LSA
RINSE X2 | 2 |  |  | 5 | GRM | PEROXIDE
NEUTRALIZATION | 5 | RT |  |  | GRM | A.CID
RINSE X2 | 2 | 50
DRAIN | 2
WATER FREE ENZYME WASHING |  |  |  | 5 | GRM | ASV CVLL
RINSE X2 | 2 | RT |  | 100 | GRM | ASU WASH BOOSTER
EXTRACT&DRY | GRINDING
HYPO/PP SPRAY |  |  |  | 5 | GRM | PERMENGANATE
|  |  |  | 200 | GRM | HYPO
|  |  |  | 800 | GRM | WATER
NEUTRALIZATION | 5 | RT |  |  | GRM | ROYACTIVEX KS
RINSE X3
CLEAN UP |  | 50 |  |  | GRM | NEAR CAND OP EXTRA
[5 empty] | GRM | PEROXIDE
RINSE X3 | 2 | RT
BIOPOLISHING |  | 55 |  |  | GRM | LAVA CELL BNG
[5 empty] | GRM | A.ACID. PH/55
RINSE | 2 | RT
WASH.TINT |  | 45 |  |  | M/L | YELLOW
[5 empty] | M/L | BROWN GGL
DARIN |  |  |  |  | GRM | SALT
WASH SOFT |  | RT |  |  | GRM | NEARSopht/WO3
EXTRACT&DRY |  |  |  |  | GRM | A.ACID. PH/5