## AE.000264
dcr
DATE | 2024-07-07 |  |  | WASH:CODE |  | AE.000264
WASH:CODE | 7053/7054/7055 OPT.2 |  |  |  |  | DRYPROCESS.AND WET PROCES
MODEL:CODE | 7055.ATHLETIC.SKNNY
SAP CODE | AEMN019851
FABRIC:CODE | AGI-20465-PI/A3 CARSON-R
QUANTITY | 1 PCS
ROLL:CODE | ROLL:88732
FAB. WEIGHT
UNITS
TYPE MACHINE
DRYING TIME (Min.) :
COMMENTS:
WASH:SUPERVISOR:BILAL
| E | of | 1 |  |  |  | Supplier | PH Value
ACTION | TIME | TEMP | Liters | AMT | UNITS | Chemicals
WHIKSER:600 | FUSING ON OUT SEAM VERY IMPORTANT REQUEST FROM THE CUSTOMER
HAND SAND:320 | OZON BLEACH%20
ASPER ORJ SAMPLER
DESIZE |  | 50 |  | 1 | GRM | LAVA SPERSE
|  |  |  | 1 | GRM | LUBRICENT
DARIN | 5 |  |  | 3 | GRM | ROLUX.LSA
WATER FREE ENZYME WASHING |  |  |  | 15 | GRM | ASV CVLL
RINSE X2 | 2 | RT |  | 150 | GRM | ASU WASH BOOSTER
HYPO/BLEACH |  | RT |  |  | GRM | COSTIC SODA
RINSE | 2 | RT |  |  | K/G | HYPO
NEUTRALIZATION | 5 | RT |  |  | GRM | ROYACTIVEX KS
RINSE X3
EXTRACT&DRY
CLEAN TAKING | REVERSE OZON BLEACH %20
PP SPRAY |  |  |  | 15 | GRM | PERMENGANATE
|  |  |  | 200 | GRM | HYPO
|  |  |  | 800 | GRM | WATER
NEUTRALIZATION | 5 | RT |  |  | GRM | ROYACTIVEX KS
RINSE | 2 | RT
CLEAN UP |  | 50 |  |  | GRM | NEAR CAND OP EXTRA
RINSE X3 | 2 | RT |  |  | GRM | PEROXIDE
BIOPOLISHING |  | 45 |  |  | M/L | LAVA CELL BNG
RINSE | 2 | RT |  |  | GRM | A.ACID. Ph /55
WASH TINT |  | 45 |  |  | M/L | BROWN.G
[5 empty] | M/L | BROWN BL
[5 empty] | M/L | ORANGE
DRAIN |  |  |  |  | GRM | SALT
WASH SOFT |  | RT |  |  | K/G | ANTI OZON SOFT
EXTRACT&DRY |  |  |  |  | GRM | A.ACID. PH/5