## AE.000265
dcr
DATE | 2025-07-07 |  |  | WASH:CODE |  | AE.000265
FINISHER:CODE | DV.227 |  |  |  |  | DRYPROCESS.AND WET PROCES
MODEL:CODE
SAP CODE | AEWNDV2277
FABRIC:CODE | KEATON:
QUANTITY | 1 PCS
ROLL:CODE | 123477
FAB. WEIGHT
UNITS
TYPE MACHINE
DRYING TIME (Min.) :
COMMENTS:
PAGE | LIGHT |  |  | WASH:SUPERVISOR:SAYED/BILAL
| E | of | 1 |  |  |  | Supplier | PH Value
ACTION | TIME | TEMP | Liters | AMT | UNITS | Chemicals
HAND SAND | WASH ASPER ORJ SAMPLER
WASH |  | 50 |  | 5 | GRM | COUSTIC SODA
|  |  |  | 1 | GRM | DISPERS
|  |  |  | 3 | GRM | ROLUX LSA
RINSE | 2 | RT |  | 5 | GRM | PEROXIDE
NEUTRALIZATION | 5 | RT |  |  | GRM | A.ACID
RINSE | 2 | RT
DRAIN | 1
WATER FREE ENZYME WASHING |  |  |  | 10 | GRM | ASV CVLL
RINSE | 2 | RT |  | 200 | GRM | ASU WASH BOOSTER
PROCESS LASER AKTIVATOR | 10 |  |  |  | GRM | NEAR BOOSTER NY %15
DRAIN&OPEN | 5 |  |  |  | GRM | WATER %75
EXTRACT&DRY. (3 MINT
DRY:TEMP. C. 60
LASER.WHISKER
LASER HANSAD
RINSE X | 2 | RT
HYPO/BLEACH |  | RT |  |  | GRM | COSTIC SODA
RINSE | 2 | RT |  |  | K/G | HYPO
HYPO/BLEACH |  | RT |  |  | GRM | COSTIC SODA
RINSE | 2 | RT |  |  | K/G | HYPO
HYPO/BLEACH |  | RT |  |  | GRM | COSTIC SODA
RINSE | 2 | RT |  |  | K/G | HYPO
NEUTRALIZATION | 5 | RT |  |  | GRM | PEROXIDE
RINSE X3 |  |  |  |  | GRM | LAVA SPERSE
EXTRACT&DRY
RINSE X1 | CLOSE MACHINE
2 MUNITES. EXTRACT
SNOW-WASH |  |  |  | 100 | GRM | ROOXI MOOD
RINSE X1 | 1 | 30 |  | 50 | GRM | KKT POWDER
NEUTRALIZATION | 5 | 50 |  |  | GRM | BISULFIT
RINSE | 2 | RT |  |  | GRM | A.ACID
CLEAN UP |  | 50 |  |  | GRM | PEROXIDE
[5 empty] | GRM | NEAR CAND OP EXTRA
[5 empty] | GRM | COUSTIC SODA
RINSE X3 | 2 | RT
BIOPOLISHING |  | 55 |  |  | GRM | LAVA CELL BNG
[5 empty] | GRM | A.ACID. PH/55
RINSE | 2 | RT
WASH.TINT |  | 45 |  |  | M/L | YELLOW
[5 empty] | M/L | BROWN GGL
DARIN |  |  |  |  | GRM | SALT
WASH SOFT |  | RT |  |  | K/G | NEARSopht/WO3
EXTRACT&DRY |  |  |  |  | GRM | A.ACID. PH/5