## AE.000266
dcr
DATE | 2025-08-15 |  |  | WASH:CODE |  | AE.000266
FINISHER:CODE | DV.137 |  |  |  |  | DRYPROCESS.AND WET PROCES
MODEL:CODE | DV.137
SAP CODE | AEWNDV1377
FABRIC:CODE | PEPPERDINE:OPT#216048 RAP)
QUANTITY | 1 PCS
ROLL:CODE | 66619
FAB. WEIGHT
UNITS
TYPE MACHINE
DRYING TIME (Min.) :
COMMENTS:
PAGE | LIGHT |  |  | WASH:SUPERVISOR:SAYED/BILAL
| E | of | 1 |  |  |  | Supplier | PH Value
ACTION | TIME | TEMP | Liters | AMT | UNITS | Chemicals
WHISKERS | WASH ASPER ORJ SAMPLER
HAND SAND
TACKING
WASH PROCESS |  | 45 |  |  | GRM | LAVA LSPERSE CDS %2
DRAIN
WATER FREE ENZYME WASHING |  |  |  | 1 | GRM | ASV CVLL
|  |  |  | 2 | K/G | KUPCS BOLL
RINSE | 1 | 50 |  | 100 | GRM | ASU WASH BOOSTER
DRAIN | 1
WATER FREE ENZYME WASHING |  |  |  | 1 | GRM | ASV CVLL
|  |  |  | 2 | K/G | KUPCS BOLL
RINSE X2 | 2 | RT |  | 100 | GRM | ASU WASH BOOSTER
WASH |  | RT |  |  | GRM | SODA ASH
RINSE X2
WASH PROCESS |  | 45 |  |  | GRM | LAVA LSPERSE CDS %2
DRAIN
CLEAN UP |  | 50 |  |  | GRM | PEROXIDE
[5 empty] | GRM | NEAR CAND OP EXTRA
[5 empty] | GRM | COUSTIC SODA
RINSE X3 | 2 | RT
EXTRACT&DRY
GRINDING/DAMAGE | SPRAY AND PP BRUSH
[5 empty] | GRM | HYPO
| 1 | 30 |  |  | GRM | PERMANGANAT
NEUTRALIZATION | 5 | 50 |  |  | GRM | BISULFIT
RINSE | 2 | RT |  |  | GRM | A.ACID
CLEAN UP |  | 50 |  |  | GRM | PEROXIDE
[5 empty] | GRM | NEAR CAND OP EXTRA
[5 empty] | GRM | COUSTIC SODA
RINSE X3 | 2 | RT
BIOPOLISHING |  | 55 |  |  | GRM | LAVA CELL BNG
[5 empty] | GRM | A.ACID. PH/55
RINSE | 2 | RT
WASH.TINT |  | 45 |  |  | M/L | YELLOW
[5 empty] | M/L | BROWN GGL
[5 empty] | M/L | Turquoise
DARIN |  |  |  |  | GRM | SALT
WASH SOFT |  | RT |  |  | K/G | NEARSopht/WO3
EXTRACT&DRY |  |  |  |  | GRM | A.ACID. PH/5