## AE.000267
dcr
DATE | 2025-08-24 |  |  | WASH:CODE |  | AE.000267
FINISHER:CODE | DV.120 |  |  |  |  | DRYPROCESS.AND WET PROCES
MODEL:CODE | 3936
SAP CODE | AEWNDV2112
FABRIC:CODE | PRINCETON:OPT#2(TA8830-2)
QUANTITY | 1 PCS
ROLL:CODE | 46
FAB. WEIGHT
UNITS
TYPE MACHINE
DRYING TIME (Min.) :
COMMENTS:
PAGE | mid |  |  | WASH:SUPERVISOR:BILAL
| E | of | 1 |  |  |  | Supplier | PH Value
ACTION | TIME | TEMP | Liters | AMT | UNITS | Chemicals
WHISKERS | WASH ASPER ORJ SAMPLER
HAND SAND
TACKING
WASH |  | 45 |  |  | GRM | NEARISERVE B-SP %2
DRAIN |  |  |  |  | GRM | NEARPON TK-R. %4
WATER FREE ENZYME WASHING |  |  |  | 200 | GRM | NEARSTONE PHTM
|  |  |  | 10 | GRM | NEARSTONE ZERO
RINSE X1 | 1 | 50
DRAIN | 1
WATER FREE ENZYME WASHING |  |  |  | 200 | GRM | NEARSTONE PHTM
|  |  |  | 10 | GRM | NEARSTONE ZERO
RINSE | 2 | RT
WASH PROCESS |  | 45 |  |  | GRM | SODA ASH %1
DRAIN |  |  |  |  | GRM | NEARISERVE B-SP %2
HYPO/BLEACH |  | RT |  |  | GRM | SODA
RINSE | 2 | RT |  |  | K/G | HYPO
NEUTRALIZATION | 5 | RT |  |  | GRM | PEROXIDE
RINSE X3 |  |  |  |  | GRM | NEARISERVE B-SP %2
EXTRACT&DRY
GRINDING/DAMAGE | SPRAY AND PP BRUSH
[5 empty] | GRM | HYPO
| 1 | 30 |  |  | GRM | PERMANGANAT
NEUTRALIZATION | 5 | 50 |  |  | GRM | ROYACTIVEX KS
RINSE | 2 | RT
CLEAN UP |  | 50 |  |  | GRM | PEROXIDE
[5 empty] | GRM | NEAR CAND OP EXTRA
RINSE X3 | 2 | RT
BIOPOLISHING |  | 55 |  |  | GRM | LAVA CELL BNG
RINSE | 2 | RT |  |  | GRM | A.ACID. PH/55
WASH.TINT |  | 45 |  |  | M/L | YELLOW
[5 empty] | M/L | BROWN GGL
DARIN |  |  |  |  | GRM | SALT
WASH SOFT |  | RT |  |  | K/G | NEARSopht/WO3
EXTRACT&DRY |  |  |  |  | GRM | A.ACID. PH/5