## AE.000271
dcr
DATE | 2025-07-12 |  |  | WASH:CODE |  | AE.000271
FINISHER:CODE | [5 empty] | DRYPROCESS.AND WET PROCES
MODEL:CODE
SAP CODE | AEWN0123660
FABRIC:CODE | JAKIE:TUONG LONG CO,LTD
QUANTITY | 1 PCS
ROLL:CODE | X
FAB. WEIGHT
UNITS
TYPE MACHINE
DRYING TIME (Min.) :
COMMENTS:
PAGE | LIGHT |  |  | WASH:SUPERVISOR:SAYED/BILAL
| E | of | 1 |  |  |  | Supplier | PH Value
ACTION | TIME | TEMP | Liters | AMT | UNITS | Chemicals
HAND/SAND | WASH ASPER ORJ SAMPLER
TACKING
WASH |  | 50 |  | 5 | GRM | COUSTIC SODA
|  |  |  | 1 | GRM | DISPERS
|  |  |  | 3 | GRM | ROLUX LSA
DRAIN | 1 |  |  | 5 | GRM | PEROXIDE
WATER FREE ENZYME WASHING |  |  |  | 15 | GRM | ASUCELL WF
RINSE | 2 | RT |  | 200 | GRM | ASU WASH BOOSTER
HYPO/BLEACH |  | RT |  |  | GRM | COSTIC SODA
RINSE | 2 | RT |  |  | K/G | HYPO
HYPO/BLEACH |  | RT |  |  | GRM | COSTIC SODA
RINSE | 2 | RT |  |  | K/G | HYPO
NEUTRALIZATION | 5 | RT |  |  | GRM | ROYACTIVEX KS
RINSE X3
PROCESS LASER AKTIVATOR | 5 |  |  |  | GRM | NEAR BOOSTER NY. %15
DRAIN&OPEN | 5 |  |  |  | GRM | WATER %85
FULL EXTRACT
DRY. C60
LASER.WHISKER
LASER HANSAD
HYPO/BLEACH |  | RT |  |  | GRM | COSTIC SODA
RINSE | 2 | RT |  |  | K/G | HYPO
NEUTRALIZATION | 5 | RT |  |  | GRM | ROYACTIVEX KS
RINSE X3
CLEAN UP |  | 50 |  |  | GRM | PEROXIDE
[5 empty] | GRM | NEAR CAND OP EXTRA
[5 empty] | GRM | COUSTIC SODA
RINSE X3 | 2 | RT
NEUTRALIZATION | 5 | RT |  |  | GRM | ROYACTIVEX KS
RINSE X3
BIOPOLISHING |  | 55 |  |  | GRM | LAVA CELL BNG
[5 empty] | GRM | A.ACID. PH/55
RINSE | 2 | RT
WASH SOFT |  | RT |  |  | K/G | NEARSopht/WO3
EXTRACT&DRY |  |  |  |  | GRM | A.ACID. PH/5