## AE.000272
dcr
DATE | 2025-07-13 |  |  | WASH:CODE |  | AE.000272
FINISHER:CODE | [5 empty] | DRYPROCESS.AND WET PROCES
MODEL:CODE
SAP CODE | AEWN0123660
FABRIC:CODE | JAKIE:TUONG LONG CO,LTD
QUANTITY | 1 PCS
ROLL:CODE | X
FAB. WEIGHT
UNITS
TYPE MACHINE
DRYING TIME (Min.) :
COMMENTS:
PAGE | MID |  |  | WASH:SUPERVISOR:SAYED/BILAL
| E | of | 1 |  |  |  | Supplier | PH Value
ACTION | TIME | TEMP | Liters | AMT | UNITS | Chemicals
WHISKERS | WASH PICTURE
HAND SAND
FRONT ALLOVER
TACKING
SULFUR BLEACH |  | 65 |  |  | GRM | LAVA CON CSB POWDER %5
|  |  |  | 5 | GRM | ROLUX LSA
[5 empty] | GRM | DISPERS
RINSE X3 | 2 | 50 |  |  | GRM | PEROXIDE. %10
DRAIN | 1 | RT
WATER FREE ENZYME WASHING |  |  |  | 15 | GRM | ASUCELL WF
RINSE | 2 | RT |  | 200 | GRM | ASU WASH BOOSTER
HYPO/BLEACH |  | RT |  |  | GRM | COSTIC SODA
RINSE | 2 | RT |  |  | K/G | HYPO
HYPO/BLEACH |  | RT |  |  | GRM | COSTIC SODA
RINSE | 2 | RT |  |  | K/G | HYPO
NEUTRALIZATION | 5 | RT |  |  | GRM | ROYACTIVEX KS
RINSE X3
CLEAN UP |  | 50 |  |  | GRM | PEROXIDE
[5 empty] | GRM | NEAR CAND OP EXTRA
[5 empty] | GRM | COUSTIC SODA
RINSE X3 | 2 | RT
NEUTRALIZATION | 5 | RT |  |  | GRM | ROYACTIVEX KS
RINSE X3
EXTRACT&DRY
HYPO/PP SPRAY |  |  |  | 5 | GRM | PERMENGANATE
|  |  |  | 200 | GRM | HYPO
|  |  |  | 800 | GRM | WATER
NEUTRALIZATION | 5 | RT |  |  | GRM | ROYACTIVEX KS
RINSE X3
BIOPOLISHING |  | 55 |  |  | GRM | LAVA CELL BNG
[5 empty] | GRM | A.ACID. PH/55
RINSE | 2 | RT
WASH TINT |  | 45 |  |  | M/L | BROWN GGL
[5 empty] | M/L | YELLOW
DRAIN |  |  |  |  | GRM | SALT
WASH SOFT |  | RT |  |  | K/G | NEARSopht/WO3
EXTRACT&DRY |  |  |  |  | GRM | A.ACID. PH/5