## AE.000280
dcr
DATE | 2025-07-13 |  |  | WASH:CODE |  | AE.000281
FINISHER:CODE | [5 empty] | DRYPROCESS.AND WET PROCES
MODEL:CODE
SAP CODE | AEWN059277
FABRIC:CODE | TINAR-
QUANTITY | 1 PCS
ROLL:CODE | 8679
FAB. WEIGHT
UNITS
TYPE MACHINE
DRYING TIME (Min.) :
COMMENTS:
PAGE | DARK |  |  | WASH:SUPERVISOR:SAYED/BILAL
| E | of | 1 |  |  |  | Supplier | PH Value
ACTION | TIME | TEMP | Liters | AMT | UNITS | Chemicals
WHISKERS | WASH PICTURE
HAND SAND
TACKING
WASH |  | 50 |  | 5 | GRM | COUSTIC SODA
|  |  |  | 1 | GRM | DISPERS
|  |  |  | 3 | GRM | ROLUX LSA
RINSE X1 | 2 | RT |  | 5 | GRM | PEROXIDE
NEUTRALIZATION | 3 | RT |  |  | GRM | A.ACID
RINSE X2 | 2 | 50
DRAIN | 1
WATER FREE ENZYME WASHING |  |  |  | 15 | GRM | ASUCELL WF
RINSE | 2 | RT |  | 200 | GRM | ASU WASH BOOSTER
CLEAN UP |  | RT |  |  | GRM | NEARWASH ECO CLEAN
[5 empty] | GRM | A.ACID
RINSE X3 | 2 | RT
EXTRACT&DRY | PP.SPRAY BRUSH
HYPO/PP SPRAY |  |  |  | 10 | GRM | PERMENGANATE
|  |  |  | 200 | GRM | HYPO
|  |  |  | 800 | GRM | WATER
NEUTRALIZATION | 5 | RT |  |  | GRM | ROYACTIVEX KS
RINSE X3
BIOPOLISHING |  | 55 |  |  | GRM | LAVA CELL BNG
[5 empty] | GRM | A.ACID. PH/55
RINSE | 2 | RT
WASH SOFT |  | RT |  |  | K/G | NEARSopht/WO3
EXTRACT&DRY |  |  |  |  | GRM | A.ACID. PH/5