## AE.000297
dcr
DATE | 2025-07-16 |  |  | WASH:CODE |  | AE.000297
FINISHER:CODE | [5 empty] | DRYPROCESS.AND WET PROCES
MODEL:CODE
SAP CODE | AEWN06065
FABRIC:CODE | ARTISTIC:MILLINERS PEPPERDINE#AMX-380-F
QUANTITY | 1 PCS
ROLL:CODE | 100
FAB. WEIGHT
UNITS
TYPE MACHINE
DRYING TIME (Min.) :
COMMENTS:
PAGE | RAW WASH |  |  | WASH:SUPERVISOR:SAYED/BILAL
| E | of | 1 |  |  |  | Supplier | PH Value
ACTION | TIME | TEMP | Liters | AMT | UNITS | Chemicals
OZON%20 2 MUNITES
RINSE X2 | INSIDE OUT WASH. ( ثلاث مرات دقيقه تشغيل ٢ دقيقه تخمير
WASH FIX | 10 | 45 | 30 |  | GRM | NEAR FIX FRK %5
RINSE X1 | 2 | RT | 60 |  | GRM | A.ACID. PH/5
SOFT |  | 40 | 30 |  | K/G | ROLUX 2208. %8
DRAIN
EXTRAC&DRY
3D FINAL HANGER