## AE.00031
dcr
DATE | 2024-05-15 |  |  | WASH:CODE |  | AE.00031
WASH:CODE | 7053/7054/7055 |  |  |  |  | DRYPROCESS.AND WET PROCES
MODEL:CODE | 7055.ATHLETIC.SKNNY
SAP CODE | 6118065
FABRIC:CODE | CAGE-R(AGI-19432/A3)
QUANTITY | 1 PCS
ROLL:CODE
FAB. WEIGHT
UNITS
TYPE MACHINE
DRYING TIME (Min.) :
COMMENTS:
WASH:SUPERVISOR:MODA
| E | of | 1 |  |  |  | Supplier | PH Value
ACTION | TIME | TEMP | Liters | AMT | UNITS | Chemicals
WHIKSER:600 | FUSING ON OUT SEAM VERY IMPORTANT REQUEST FROM THE CUSTOMER
HAND SAND:320 | OZON BLEACH%30. 2 MINT
HAND SAND:320 | ASPER ORJ SAMPLER
DESIZE | 7 | 50 | 30 | 1 | GRM | LAVA SPERSE
|  |  |  | 1 | GRM | LUBRICENT
DARIN | 5 |  |  | 3 | GRM | ROLUX.LSA
WATER FREE ENZYME WASHING | 22 |  |  | 30 | GRM | LAVA CELL NSY
|  |  |  | 15 | K/G | NEW STONE
RINSE | 2 | RT | 30 | 300 | GRM | KKT POWDER
WASH | 5 | RT | 30 | 1 | GRM | SODA ASH
|  |  |  | 1 | GRM | DISPERS
RINSE | 2 | RT | 30
EXTRACT&DRY
CLEAN TAKING | REVERSE OZON BLEACH %10. 1 MINT
PP SPRAY |  |  |  | 15 | GRM | PERMENGANATE
|  |  |  | 200 | GRM | HYPO
|  |  |  | 800 | GRM | WATER
NEUTRALIZATION | 5 | RT | 30 | 2 | GRM | ROYACTIVEX KS
RINSE | 2 | RT | 30
CLEAN UP | 5 | 45 | 30 | 1 | GRM | NEAR CAND OP EXTRA
RINSE X3 | 2 | RT |  | 500 | GRM | PEROXIDE
BIOPOLISHING | 7 | 45 | 30 | 200 | M/L | LAVA CELL BNG
|  |  |  | 1 | GRM | A.ACID. Ph /55
RINSE | 2 | RT | 30
WASH TINT | 5 | 40 | 30 | 4 | M/L | BROWN.G
|  |  |  | 1 | M/L | BROWN BL
|  |  |  | 1 | M/L | ORANGE
DRAIN |  |  |  | 500 | GRM | SALT
WASH SILICON | 5 | RT | 30 | 2 | K/G | ANTI OZON SOFT
EXTRACT&DRY |  |  |  | 1 | g/l | A.ACID. PH/5