## AE.000331
dcr
DATE | 2025-07-19 |  |  | WASH:CODE |  | AE.000331
FINISHER:CODE | [5 empty] | DRYPROCESS.AND WET PROCES
MODEL:CODE
SAP CODE | AEWN06067
FABRIC:CODE | PEPPRDINE:PROSPEITY#RA4595G
QUANTITY | 1 PCS
ROLL:CODE | 2
FAB. WEIGHT
UNITS
TYPE MACHINE
DRYING TIME (Min.) :
COMMENTS:
PAGE | ICE |  |  | WASH:SUPERVISOR:SAYED/BILAL
| E | of | 1 |  |  |  | Supplier | PH Value
ACTION | TIME | TEMP | Liters | AMT | UNITS | Chemicals
GRINDING | WASH PICTURE
DESIZE |  | 50 |  |  | GRM | LAVA SPERSE
[5 empty] | GRM | ALPHA AMYLASE-LAVA ZYME AEN 01
[5 empty] | GRM | LUBRICANT
|  |  |  | 4 | GRM | ROLUX LSA
DRAIN | 1 | RT
WATER FREE ENZYME WASHING |  |  |  | 15 | GRM | ASUCELL WF
RINSE | 1 | 50 |  | 200 | GRM | ASU WASH BOOSTER
DARIN | 1
WATER FREE ENZYME WASHING |  |  |  | 15 | GRM | ASUCELL WF
RINSE | 2 | RT |  | 200 | GRM | ASU WASH BOOSTER
CLEAN UP |  | RT |  |  | GRM | NEARWASH ECO CLEAN
[5 empty] | GRM | A.ACID
RINSE X3 | 2 | RT
HYPO/BLEACH |  | RT |  |  | GRM | COSTIC SODA
|  |  |  | 4 | GRM | ROLUX LSA
RINSE | 2 | RT |  |  | K/G | HYPO
HYPO/BLEACH |  | RT |  |  | GRM | COSTIC SODA
|  |  |  | 4 | GRM | ROLUX LSA
RINSE | 2 | RT |  |  | K/G | HYPO
NEUTRALIZATION | 5 | RT |  |  | GRM | ROYACTIVEX KS
RINSE X3
RINSE X1
2 MUNITES EXTRACT | MON WASH POWDER
[5 empty] | GRM | KKT POWDER
[5 empty] | GRM | ASUMAGIC 225
NEUTRALIZATION | 5 | 50 |  |  | GRM | ROYACTIVEX KS
RINSE X3 | 2 | RT |  |  | GRM | NEAR CAND OP EXTRA
CLEAN UP |  | 50 |  |  | GRM | PEROXIDE
[5 empty] | GRM | NEAR CAND OP EXTRA
[5 empty] | GRM | COUSTIC SODA
RINSE X3 | 2 | RT
BIOPOLISHING |  | 55 |  |  | GRM | LAVA CELL BNG
[5 empty] | GRM | A.ACID. PH/55
RINSE | 2 | RT
WASH SOFT |  | RT |  |  | K/G | NEARSopht/WO3
EXTRACT&DRY |  |  |  |  | GRM | A.ACID. PH/5
FINAL CUT HEM

## Sheet1
PHOTO-2025-07-17-13-37-02.jpg