## AE.000336
dcr
DATE | 2025-07-19 |  |  | WASH:CODE |  | AE.000336
FINISHER:CODE | DV.125 |  |  |  |  | DRYPROCESS.AND WET PROCES
MODEL:CODE | DV.125
SAP CODE | AEWNDV1255
FABRIC:CODE | YALE:S1038B1L1D
QUANTITY | 4 PCS
ROLL:CODE | 6
FAB. WEIGHT
UNITS
TYPE MACHINE
DRYING TIME (Min.) :
COMMENTS:
PAGE | MID/LIGHT |  |  | WASH:SUPERVISOR:SAYED/BILAL
| E | of | 1 |  |  |  | Supplier | PH Value
ACTION | TIME | TEMP | Liters | AMT | UNITS | Chemicals
HAND SAND | WASHED ASPER COMMET
WASH |  | 50 |  | 5 | GRM | COUSTIC SODA
|  |  |  | 1 | GRM | DISPERS
|  |  |  | 3 | GRM | ROLUX LSA
RINSE X1 | 2 | RT |  | 5 | GRM | PEROXIDE
NEUTRALIZATION | 3 | RT |  |  | GRM | A.ACID
RINSE X2 | 2 | 50
DRAIN | 1
WATER FREE ENZYME WASHING |  |  |  | 5 | GRM | ASUCELL WF
RINSE | 1 | 50 |  | 150 | GRM | ASU WASH BOOSTER
DRAIN | 2
WATER FREE ENZYME WASHING |  |  |  | 5 | GRM | ASUCELL WF
RINSE | 2 | RT |  | 150 | GRM | ASU WASH BOOSTER
CLEAN UP |  | 50 |  |  | GRM | COSTIC SODA
RINSE | 2 | RT |  |  | GRM | PEROXIDE
HYPO/BLEACH |  | RT |  |  | GRM | COSTIC SODA
RINSE | 2 | RT |  |  | K/G | HYPO
HYPO/BLEACH |  | RT |  |  | GRM | COSTIC SODA
RINSE | 2 | RT |  |  | K/G | HYPO
NEUTRALIZATION | 5 | RT |  |  | GRM | ROYACTIVEX KS
RINSE
PROCESS LASER AKTIVATOR | 10 |  |  |  | GRM | NEAR BOOSTER NY %15
DRAIN&OPEN | 5 |  |  |  | GRM | WATER %75
EXTRACT&DRY. (3 MINT
DRY:TEMP. C. 60
EXTRACT&DRY
LASER.WHISKER
LASER HANSAD
RINSE X1 | 2 | 50 | 30
CLEAN UP |  | 50 |  |  | GRM | COSTIC SODA
RINSE | 2 | RT |  |  | GRM | PEROXIDE
HYPO/BLEACH |  | RT |  |  | GRM | COSTIC SODA
RINSE | 2 | RT |  |  | K/G | HYPO
NEUTRALIZATION | 5 | RT |  |  | GRM | ROYACTIVEX KS
RINSE
EXTRACT&DRY
HYPO/PP SPRAY |  |  |  | 10 | GRM | PERMENGANATE
|  |  |  | 200 | GRM | HYPO
RINSE X1 |  |  |  | 800 | GRM | WATER
2 MUNITES EXTRACT | MON WASH KUPCS
[5 empty] | GRM | PERMENGANATE
[5 empty] | GRM | HYPO
RINSE X1 | 2 | RT |  |  | K/G | KUPCS
NEUTRALIZATION | 5 | 50 |  |  | GRM | ROYACTIVEX KS
RINSE | 2 | RT
CLEAN UP |  | 50 |  |  | GRM | NEAR CAND OP EXTRA
[5 empty] | GRM | COUSTIC SODA
RINSE | 2 | RT |  |  | GRM | PEROXIDE
WASH SOFT |  | RT |  |  | K/G | ANTI OZON SOFT
EXTRACT&DRY |  |  |  |  | GRM | A.ACID
ASPER COMMENT DAMAGE AND ZIKZAK
FINAL:GRINDING