## AE.000340
dcr
| DATE | 2025-07-20 |  |  | WASH:CODE |  | AE.000340
| FINISHER:CODE | [5 empty] | DRYPROCESS.AND WET PROCES
MODEL:CODE
| SAP CODE | AEWN053700-A
| FABRIC:CODE | MARSEILLENICE
| QUANTITY | 1 PCS
| ROLL:CODE | X
FAB. WEIGHT
UNITS
TYPE MACHINE
DRYING TIME (Min.) :
COMMENTS:
| PAGE | MID/LIGHT |  |  | WASH:SUPERVISOR:SAYED/BILAL
|  | E | of | 1 |  |  |  | Supplier | PH Value
| ACTION | TIME | TEMP | Liters | AMT | UNITS | Chemicals
| WHISKERS | WASH PICTURE
HAND SAND
| DESIZE |  | 50 |  |  | GRM | ALPHA AMYLASE-LAVA ZYME AEN 01
[5 empty] | 4 | GRM | ROLUX LSA
| DRAIN | 1 | RT
| WATER FREE ENZYME WASHING |  |  |  | 15 | GRM | ASUCELL WF
| RINSE | 1 | 50 |  | 200 | GRM | ASU WASH BOOSTER
| DARIN | 1
| WATER FREE ENZYME WASHING |  |  |  | 15 | GRM | ASUCELL WF
| RINSE | 1 | 50 |  | 200 | GRM | ASU WASH BOOSTER
| DARIN | 1
| CLEAN UP |  | 50 |  |  | GRM | NEAR CAND OP EXTRA
GRM | [5 empty] | GRM | COUSTIC SODA
| RINSE X3 | 2 | RT |  |  | GRM | PEROXIDE
| NEUTRALIZATION | 5 | RT |  |  | GRM | A.ACID
| RINSE X3 | 2 | RT
| EXTRACT&DRY | PP.SPRAY BRUSH
| HYPO/PP SPRAY |  |  |  | 5 | GRM | PERMENGANATE
[5 empty] | 200 | GRM | HYPO
[5 empty] | 800 | GRM | WATER
| NEUTRALIZATION | 5 | 50 |  |  | GRM | ROYACTIVEX KS
| RINSE X3 | 2 | RT
| BIOPOLISHING |  | 55 |  |  | GRM | LAVA CELL BNG
[6 empty] | GRM | A.ACID. PH/55
| RINSE | 2 | RT
| WASH SOFT |  | RT |  |  | K/G | NEARSopht/WO3
| EXTRACT&DRY |  |  |  |  | GRM | A.ACID. PH/5