## AE.00357
dcr
DATE | 2025-07-20 |  |  | WASH:CODE |  | AE.00357
FINISHER:CODE | [5 empty] | DRYPROCESS.AND WET PROCES
MODEL:CODE
SAP CODE | AEWN06061
FABRIC:CODE | YALE#3-XDD #S1038B1LD
QUANTITY | 1 PCS
ROLL:CODE | 6
FAB. WEIGHT
UNITS
TYPE MACHINE
DRYING TIME (Min.) :
COMMENTS:
PAGE | DARK |  |  | WASH:SUPERVISOR:SAYED/BILAL
| E | of | 1 |  |  |  | Supplier | PH Value
ACTION | TIME | TEMP | Liters | AMT | UNITS | Chemicals
WASH PICTURE
WASH TINT |  | 45 |  | 2 | GRM | BROWN BL
|  |  |  | 1 | GRM | BROWN GGL
|  |  |  | 300 | GRM | SALT
FIX |  |  |  |  | GRM | ROYA FIX FX. %5
RINSE X2 | 2 | RT |  |  | GRM | A.ACID
EXTRACT&DRY
WHISKERS
HAND SAND
GRINDING
TACKING
RINSE X2 | 2 | 50
DRAIN | 1
WATER FREE ENZYME WASHING |  |  |  | 15 | GRM | ASUCELL WF
RINSE | 2 | RT |  | 200 | GRM | ASU WASH BOOSTER
CLEAN UP |  | RT |  |  | GRM | NEARWASH ECO CLEAN
[5 empty] | GRM | A.ACID
RINSE X3 | 2 | RT
EXTRACT&DRY | PP.SPRAY BRUSH
HYPO/PP SPRAY |  |  |  | 10 | GRM | PERMENGANATE
|  |  |  | 200 | GRM | HYPO
|  |  |  | 800 | GRM | WATER
NEUTRALIZATION | 5 | RT |  |  | GRM | ROYACTIVEX KS
RINSE X3
BIOPOLISHING |  | 55 |  |  | GRM | LAVA CELL BNG
[5 empty] | GRM | A.ACID. PH/55
RINSE | 2 | RT
WASH SOFT |  | RT |  |  | K/G | NEARSopht/WO3
EXTRACT&DRY |  |  |  |  | GRM | A.ACID. PH/5
FINAL DAMAGE