## AE.00367
dcr
DATE | 2025-07-21 |  |  | WASH:CODE |  | AE.000367
FINISHER:CODE | [5 empty] | DRYPROCESS.AND WET PROCES
MODEL:CODE
SAP CODE | AEWN06061
FABRIC:CODE | YALE#3-XDD #S1038B1LD
QUANTITY | 1 PCS
ROLL:CODE | 6
FAB. WEIGHT
UNITS
TYPE MACHINE
DRYING TIME (Min.) :
COMMENTS:
PAGE | DARK/MID |  |  | WASH:SUPERVISOR:ATIF
| E | of | 1 |  |  |  | Supplier | PH Value
ACTION | TIME | TEMP | Liters | AMT | UNITS | Chemicals
WASH PICTURE
DESIZE |  | 50 |  |  | GRM | LAVA SPERSE
[5 empty] | GRM | ALPHA AMYLASE-LAVA ZYME AEN 01
[5 empty] | GRM | LUBRICANT
|  |  |  | 4 | GRM | ROLUX LSA
DRAIN | 1 | RT
WATER FREE ENZYME WASHING |  |  |  | 15 | GRM | ASUCELL WF
RINSE | 1 | 50 |  | 200 | GRM | ASU WASH BOOSTER
DARIN | 1
WATER FREE ENZYME WASHING |  |  |  | 15 | GRM | ASUCELL WF
RINSE | 2 | RT |  | 200 | GRM | ASU WASH BOOSTER
CLEAN UP |  | 50 |  |  | GRM | PEROXIDE
[5 empty] | GRM | NEAR CAND OP EXTRA
[5 empty] | GRM | COUSTIC SODA
RINSE X3 | 2 | RT
BIOPOLISHING |  | 55 |  |  | GRM | LAVA CELL BNG
[5 empty] | GRM | A.ACID. PH/55
RINSE | 2 | RT
WASH SOFT |  | RT |  |  | K/G | NEARSopht/WO3
EXTRACT&DRY |  |  |  |  | GRM | A.ACID. PH/5