## AE.000370
dcr
DATE | 2025-09-07 |  |  | WASH:CODE |  | AE.00370
FINISHER:CODE | 6106 |  |  |  |  | DRYPROCESS.AND WET PROCES
MODEL:CODE | 6106
SAP CODE | AEWN0601664
FABRIC:CODE | BLK NICE
QUANTITY | 5 PCS
ROLL:CODE | X-0-2762-11
FAB. WEIGHT
UNITS
TYPE MACHINE
DRYING TIME (Min.) :
COMMENTS:
PAGE | DARK |  |  | WASH:SUPERVISOR:BILAL
| E | of | 1 |  |  |  | Supplier | PH Value
ACTION | TIME | TEMP | Liters | AMT | UNITS | Chemicals
WHISKERS | WASH ASPER ORJ SAMPLER
HAND SAND
GRINDING
TACKING
WASH | 10 |  | 100 | 1 | GRM | DISPERS
|  |  |  | 4 | GRM | ROLUX LSA
|  |  |  | 2 | GRM | LUBRICANT
DRAIN | 1 |  |  | 2 | GRM | ALPHA AMYLASE-LAVA ZYME AEN 01
WATER FREE ENZYME WASHING | 15 |  |  | 5 | GRM | ASUCELL WF
RINSE | 2 | RT | 150 | 150 | GRM | ASU WASH BOOSTER
OLD STONE | 20 | 40 | 230 | 2 | GRM | ROYA ENZYMES
RINSE | 2 | RT | 150 | 7 | K/G | OLD STONE
CLEAN UP |  | 50 | 100 | 500 | GRM | PEROXIDE
RINSE | 2 | RT | 150 | 100 | GRM | NEAR CAND OP EXTRA
WASH SOFT | 3 | RT | 100 | 3 | K/G | NEARSopht/WO3
EXTRACT&DRY |  |  |  | 30 | GRM | A.ACID. PH/5