## AE.000371
dcr
DATE | 2026-03-04 |  |  | WASH:CODE |  | AE.00371
FINISHER:CODE | 6043 |  |  |  |  | DRYPROCESS.AND WET PROCES
MODEL:CODE | 6043
SAP CODE | AEWN05043
FABRIC:CODE | PXINGTAI H&J QUEENS-R
FABRIC:CODE | TEXTILES CO,LTD BLUE DIAMOND
QUANTITY | 1 PCS
ROLL:CODE | 5565
FAB. WEIGHT
UNITS
TYPE MACHINE
DRYING TIME (Min.) :
COMMENTS:
PAGE | LIGHT |  |  | WASH:SUPERVISOR:BILAL/ATIF
| E | of | 1 |  |  |  | Supplier | PH Value
ACTION | TIME | TEMP | Liters | AMT | UNITS | Chemicals
WHISKERS | FLOW ASPER COMMENT WASH AND DRYPROCES DAMAGE
HAND SAND
TACKING
LICRA PROCESS | 8 | 40 | 40 | 160 | GRM | PROTECTOR LY%4
DRAIN | 1
WASH SOFT | 5 | RT | 40 | 1 | K/G | CATYONIC SOFT
DRAIN
REMOVE TACKING
WATER FREE ENZYME WASHING | 20 |  |  | 1 | GRM | ASUCELL WF
RINSE | 2 | RT | 60 | 100 | GRM | ASU WASH BOOSTER
WASH CLEAN UP | 3 | 40 | 40 | 80 | GRM | SODA ASH ٪2
RINSE X3 | 3 |  | 60
LICRA PROCESS | 5 | 40 | 40 | 160 | GRM | PROTECTOR LY%4
DRAIN | 1
HYPO/BLEACH | 10 | RT | 40 | 50 | GRM | SODA ASH
RINSE X2 | 2 | RT | 60 | 5 | K/G | HYPO
HYPO/BLEACH | 10 | RT | 40 | 50 | GRM | SODA ASH
RINSE X2 | 2 | RT | 60 | 5 | K/G | HYPO
NEUTRALIZATION | 5 | RT | 40 | 100 | GRM | ROYACTIVEX KS
RINSE X2 | 2 | RT | 60
EXTRACT&DRY
GRINDING PP.PSRAY
HYPO/PP SPRAY |  |  |  | 5 | GRM | PERMENGANATE
|  |  |  | 200 | GRM | HYPO
RINSE X2 | 2 | RT | 60 | 800 | GRM | WATER
EXTRACT/FULL
MON WASH
MOON WASH | 20 |  |  | 0,5 | GRM | PERMENGANATE
|  |  |  | 1 | K/G | WATER
|  |  |  | 2 | K/G | KUPCS BOLL
NEUTRALIZATION | 5 | RT | 40 | 100 | GRM | ROYACTIVEX KS
RINSE X2 | 2 | RT | 60
LICRA PROCESS | 8 | 40 | 40 | 160 | GRM | PROTECTOR LY%4
DRAIN | 1
CLEAN UP | 5 | 60 | 40 | 200 | GRM | NEAR CAND OP EXTRA
RINSE X2 | 2 | RT | 60 | 500 | GRM | PEROXIDE
BIOPOLISHING | 8 | 55 | 40 | 80 | GRM | LAVA CELL BNG
|  |  |  | 20 | GRM | A.ACID. PH/55
RINSE X2 | 2 | RT | 60
WASH.TINT | 3 | 45 | 40 | 1 | M/L | YELLOW
|  |  |  | 0,5 | M/L | ORANGE
|  |  |  | 1 | M/L | Turquoise
DARIN |  |  |  | 250 | GRM | SALT
WASH SOFT | 1 | RT | 40 | 2 | K/G | ANTI OZON SOFT
EXTRACT&DRY |  |  |  | 20 | GRM | A.ACID. PH/5
FINAL DAMAGE
SITICH