## AE.000371
dcr
DATE | 2025-10-07 |  |  | WASH:CODE |  | AE.00375
FINISHER:CODE | 8853 |  |  |  |  | DRYPROCESS.AND WET PROCES
MODEL:CODE | 8853
SAP CODE | AEWN358853-2
FABRIC:CODE | TINAR
QUANTITY | 1 PCS
ROLL:CODE | 1047
FAB. WEIGHT
UNITS
TYPE MACHINE
DRYING TIME (Min.) :
COMMENTS:
PAGE | MID |  |  | WASH:SUPERVISOR:BILAL
| E | of | 1 |  |  |  | Supplier | PH Value
ACTION | TIME | TEMP | Liters | AMT | UNITS | Chemicals
WHISKERS | WASH ASPER TARGET
HAND SAND
TACKING
DESIZE |  | 50 |  |  | GRM | ALPHA AMYLASE-LAVA ZYME AEN 01 %2
[5 empty] | GRM | LUBRICANT %2
RINSE | 2 | RT |  |  | GRM | ROLUX LSA %4
WATER FREE ENZYME WASHING |  |  |  | 5 | GRM | ASUCELL WF
RINSEX1 | 1 | 50 |  | 150 | GRM | ASU WASH BOOSTER
DRAIN | 1
WATER FREE ENZYME WASHING |  |  |  | 5 | GRM | ASUCELL WF
RINSEX1 | 1 | 50 |  | 150 | GRM | ASU WASH BOOSTER
DRAIN | 1
WASH |  | 40 |  |  | GRM | SODA ASH
RINSE X2 | 2 | RT
HYPO/BLEACH |  | RT |  |  | GRM | SODA ASH
RINSE | 2 | RT |  |  | K/G | HYPO
NEUTRALIZATION | 5 | 50 |  |  | GRM | ROYACTIVEX KS
RINSE | 2 | RT
SULFUR BLEACH |  | 65 |  |  | GRM | LAVA CON CSB POWDER %5
RINSE X3 |  |  |  |  | GRM | PEROXIDE. %5
CLEAN UP |  | 60 |  |  | GRM | NEAR CAND OP EXTRA
RINSE | 2 | RT |  |  | GRM | PEROXIDE
EXTRACT&DRY
GRINDING PP.PSRAY
HYPO/PP SPRAY |  |  |  | 10 | GRM | PERMENGANATE
|  |  |  | 200 | GRM | HYPO
|  |  |  | 800 | GRM | WATER
NEUTRALIZATION | 5 | 50 |  |  | GRM | ROYACTIVEX KS
RINSE | 2 | RT
BIOPOLISHING |  | 55 |  |  | GRM | LAVA CELL BNG
[5 empty] | GRM | A.ACID. PH/55
RINSE | 2 | RT
WASH TINT |  | 45 |  |  | M/L | BROWN GGL
[5 empty] | M/L | YELLOW
DARIN |  |  |  |  | GRM | SALT
WASH SOFT |  | RT |  |  | K/G | NEARSopht/WO3
EXTRACT&DRY