## AE.000376
dcr
DATE | 2025-10-14 |  |  | WASH:CODE |  | AE.00376
FINISHER:CODE | [5 empty] | DRYPROCESS.AND WET PROCES
MODEL:CODE
SAP CODE | AEWN:895935
FABRIC:CODE | PEPPRDINE:PROSPERITY#RA4595G
QUANTITY | 1 PCS
ROLL:CODE | 2
FAB. WEIGHT
UNITS
TYPE MACHINE
DRYING TIME (Min.) :
COMMENTS:
PAGE | LIGHT |  |  | WASH:SUPERVISOR:BILAL
| E | of | 1 |  |  |  | Supplier | PH Value
ACTION | TIME | TEMP | Liters | AMT | UNITS | Chemicals
HAND SAND
WASH SOFT |  | RT |  |  | K/G | NEARSopht/WO3 %10
DESIZE |  | 50 |  |  | GRM | ALPHA AMYLASE-LAVA ZYME AEN 01 %2
[5 empty] | GRM | LUBRICANT %2
RINSE | 2 | RT |  |  | GRM | NFA %3
PROCESS LASER AKTIVATOR | 5 |  |  |  | GRM | NEAR BOOSTER NY. %25
DRAIN&OPEN | 5 |  |  |  | GRM | WATER %75
FULL EXTRACT
LASER.WHISKER
LASER HAND SAND
%30 OZON BLEACH
CLEAN UP |  | 60 |  |  | GRM | NEAR CAND OP EXTRA
RINSE X2 | 1 | 50
WATER FREE ENZYME WASHING |  |  |  | 2 | GRM | ASUCELL WF
RINSEX1 | 1 | 50 |  | 100 | GRM | ASU WASH BOOSTER
DRAIN | 1
WATER FREE ENZYME WASHING |  |  |  | 2 | GRM | ASUCELL WF
RINSEX1 | 1 | 50 |  | 100 | GRM | ASU WASH BOOSTER
DRAIN | 1
WASH CLEAN UP |  | 40 |  |  | GRM | SODA ASH
RINSE X3 | 3
HYPO/BLEACH |  | RT |  |  | GRM | COUSTIC SODA
RINSE | 2 | RT |  |  | K/G | HYPO
HYPO/BLEACH |  | RT |  |  | GRM | COUSTIC SODA
RINSE | 2 | RT |  |  | K/G | HYPO
NEUTRALIZATION | 5 | 50 |  |  | GRM | ROYACTIVEX KS
RINSE | 2 | RT
CLEAN UP |  | 60 |  |  | GRM | NEAR CAND OP EXTRA
RINSE | 2 | RT
EXTRACT&DRY
GRINDING PP.PSRAY
HYPO/PP SPRAY |  |  |  | 10 | GRM | PERMENGANATE
|  |  |  | 200 | GRM | HYPO
|  |  |  | 800 | GRM | WATER
RINSE X1
FULL:EXTRACT
MON WASH
MOON WASH |  |  |  |  | GRM | HYPO
[5 empty] | GRM | PERMENGANATE
[5 empty] | GRM | WATER
[5 empty] | GRM | KUPCS BOLL
NEUTRALIZATION | 5 | 60 |  |  | GRM | ROYACTIVEX KS
RINSE | 2 | RT |  |  | GRM | NEAR CAND OP EXTRA
BIOPOLISHING |  | 55 |  |  | GRM | LAVA CELL BNG
[5 empty] | GRM | A.ACID. PH/55
RINSE | 2 | RT
WASH SOFT |  | RT |  |  | K/G | NEARSopht/WO3
EXTRACT&DRY |  |  |  |  | GRM | A.ACID. PH/5