## AE.000392
dcr
DATE | 2025-10-28 |  |  | WASH:CODE |  | AE.00392
FINISHER:CODE | 5821 |  |  |  |  | DRYPROCESS.AND WET PROCES
MODEL:CODE | 5821
SAP CODE | AEWN:010027
FABRIC:CODE | ADVANCE SICO NICE-R
QUANTITY | 1 PCS
ROLL:CODE | ROLL:C-0045-114
FAB. WEIGHT
UNITS
TYPE MACHINE
DRYING TIME (Min.) :
COMMENTS:
PAGE | LIGHT |  |  | WASH:SUPERVISOR:BILAL&ATIF
| E | of | 1 |  |  |  | Supplier | PH Value
ACTION | TIME | TEMP | Liters | AMT | UNITS | Chemicals
HAND SAND
DESIZE | 10 | 50 | 40 | 80 | GRM | ALPHA AMYLASE-LAVA ZYME AEN 01 %2
|  |  |  | 80 | GRM | LUBRICANT %2
RINSE X3 | 3 | RT | 80 | 120 | GRM | NFA %3
PROCESS LASER AKTIVATOR | 5 |  |  |  | GRM | NEAR BOOSTER NY. %25
DRAIN&OPEN | 5 |  |  |  | GRM | WATER %75
FULL EXTRACT | 3
LASER.WHISKER
LASER HAND SAND
TACKING
RINSEX3 | 3
COMBO ENZYM | 30 | 40 | 30 | 60 | GRM | ENZYM.ROYA ZYME %2
|  |  |  | 40 | GRM | DISPERS %1
RINSEX3 | 3 | RT | 80 | 10 | K/G | OLD STONE
HYPO/BLEACH | 10 | RT | 40 | 40 | GRM | DISPERS %1
RINSE X3 | 3 | RT | 80 | 4 | K/G | HYPO
HYPO/BLEACH | 5 | RT | 40 | 1 | GRM | DISPERS %1
RINSE X3 | 3 | RT | 80 | 4 | K/G | HYPO
NEUTRALIZATION | 5 | 40 | 40 | 100 | GRM | ROYACTIVEX KS
RINSE | 2 | RT | 80 | 40 | GRM | DISPERS
CLEAN UP | 5 | 40 | 40 | 100 | GRM | NEAR CAND OP EXTRA
RINSE | 2 | RT | 80 | 300 | GRM | PEROXIDE
EXTRACT&DRY
HYPO/PP SPRAY |  |  |  | 5 | GRM | PERMENGANATE
GRINDING |  |  |  | 200 | GRM | HYPO
|  |  |  | 800 | GRM | WATER
NEUTRALIZATION | 5 | 60 | 40 | 100 | GRM | ROYACTIVEX KS
RINSE | 2 | RT | 80 | 100 | GRM | NEAR CAND OP EXTRA
BIOPOLISHING | 8 | 55 | 40 | 40 | GRM | LAVA CELL BNG
|  |  |  | 20 | GRM | A.ACID. PH/55
RINSE | 2 | RT | 80
WASH SOFT | 2 | RT | 40 | 2 | K/G | NEARSopht/WO3
EXTRACT&DRY |  |  |  | 20 | GRM | A.ACID. PH/5