## AE.00398
dcr
DATE | 2025-11-15 |  |  | WASH:CODE |  | AE.00398
FINISHER:CODE | 6300 |  |  |  |  | DRYPROCESS.AND WET PROCES
MODEL:CODE | 6300
SAP CODE | AEWN:011113
FABRIC:CODE | TUONG LONG CO LTD JACKIE
QUANTITY | 1 PCS
ROLL:CODE | ROLL:F7322
FAB. WEIGHT
UNITS
TYPE MACHINE
DRYING TIME (Min.) :
COMMENTS:
PAGE | MID |  |  | WASH:SUPERVISOR:BILAL
| E | of | 1 |  |  |  | Supplier | PH Value
ACTION | TIME | TEMP | Liters | AMT | UNITS | Chemicals
WHISKERS | الدراي بروسيس علي الطرابيزه وليس المانيكان بسبب الليكرا
HAND SAND | WASH ASPER PICTURES
TACKING
LICRA PROCESSING |  | 40 |  |  | GRM | PROTECTORLY %4
DRAIN | 1
WATER FREE ENZYME WASHING |  |  |  | 1 | GRM | ASUCELL WF
RINSE X1 | 1 | 40 |  | 100 | GRM | KKT POWDER
DARIN | 1
WATER FREE ENZYME WASHING |  |  |  | 1 | GRM | ASUCELL WF
|  |  |  | 100 | GRM | KKT POWDER
RINSE X3 | 3 | RT
WASH CLEAN UP |  | 40 |  |  | GRM | SODA ASH
RINSE X3 | 3
LICRA PROCESSING |  | 40 |  |  | GRM | PROTECTORLY %4
DRAIN | 1
HYPO/BLEACH |  | RT |  |  | GRM | SODA ASH
RINSE | 2 | RT |  |  | K/G | HYPO
NEUTRALIZATION | 5 | 40 |  |  | GRM | PEROXIDE
RINSE | 2 | RT
CLEAN UP |  | 60 |  |  | GRM | NEAR CAND OP EXTRA
RINSE | 2 | RT |  |  | GRM | PEROXIDE
EXTRACT&DRY
GRINDING | PP/SPRAY
HYPO/PP SPRAY |  |  |  | 10 | GRM | PERMENGANATE
|  |  |  | 200 | GRM | HYPO
|  |  |  | 800 | GRM | WATER
RINSE X1
FULL:EXTRACT
MON WASH KUPCS
MOON WASH |  |  |  |  | GRM | HYPO
[5 empty] | GRM | PERMENGANATE
[5 empty] | GRM | WATER
[5 empty] | GRM | KUPCS BOLL
NEUTRALIZATION | 5 | 60 |  |  | GRM | ROYACTIVEX KS
RINSE | 2 | RT |  |  | GRM | NEAR CAND OP EXTRA
BIOPOLISHING |  | 55 |  |  | GRM | LAVA CELL BNG
[5 empty] | GRM | A.ACID. PH/55
RINSE | 2 | RT
WASH SOFT |  | RT |  |  | K/G | NEARSopht/WO3
EXTRACT&DRY |  |  |  |  | GRM | A.ACID. PH/5
DAMAGE FINAL