## AE.00400
dcr
DATE | 2026-01-20 |  |  | WASH:CODE |  | AE.00400
FINISHER:CODE | 6301 |  |  |  |  | DRYPROCESS.AND WET PROCES
MODEL:CODE | 6301
SAP CODE | AEWN:011112
FABRIC:CODE | KEATON-E
QUANTITY | 1 PCS
ROLL:CODE | ROLL:123448
FAB. WEIGHT
UNITS
TYPE MACHINE
DRYING TIME (Min.) :
COMMENTS:
PAGE | DARK |  |  | WASH:SUPERVISOR:BILAL
| E | of | 1 |  |  |  | Supplier | PH Value
ACTION | TIME | TEMP | Liters | AMT | UNITS | Chemicals
WHISKERS | WASH ASPER PICTURES
HAND SAND
TACKING
LICRA PROCESSING |  | 40 |  |  | GRM | PROTECTORLY %4
DRAIN | 1
DESIZE |  | 50 |  |  | M/L | COSTIC SODA %5
[5 empty] | M/L | PEROXIDE %5
[5 empty] | GRM | ALPHA AMYLASE-LAVA ZYME AEN 01 %2
RINSE X2 | 2 |  |  |  | GRM | PROTECTORLY %4
NEUTRALIZATION | 2 | RT |  |  | GRM | A.ACID
RINSE X2 | 2 | RT
RINSE X1 | 1 | 50
DRAIN | 1
WATER FREE ENZYME WASHING |  |  |  | 2 | GRM | ASUCELL WF
|  |  |  | 100 | GRM | KKT POWDER
RINSE X3 | 3 | RT
WASH CLEAN UP |  | 40 |  |  | GRM | SODA ASH
RINSE X3 | 3
HYPO/BLEACH |  | RT |  |  | GRM | COUSTIC SODA
RINSE X3 | 3 | RT |  |  | K/G | HYPO
NEUTRALIZATION | 5 | 50 |  |  | GRM | ROYACTIVEX KS
RINSE X3 | 3 | RT
SULFUR BLEACH |  | 60 |  |  | GRM | LAVA CON CSB POWDER %10
RINSE X3 |  |  |  |  | GRM | PEROXIDE. %10
SULFUR BLEACH |  | 60 |  |  | GRM | LAVA CON CSB POWDER %10
RINSE X3 | 3 |  |  |  | GRM | PEROXIDE. %10
EXTRACT&DRY
PP/SPRAY
HYPO/PP SPRAY |  |  |  | 5 | GRM | PERMENGANATE
|  |  |  | 200 | GRM | HYPO
|  |  |  | 800 | GRM | WATER
NEUTRALIZATION | 5 | 60 |  |  | GRM | ROYACTIVEX KS
RINSE X2 | 2 | RT |  |  | GRM | NEAR CAND OP EXTRA
BIOPOLISHING |  | 55 |  |  | GRM | LAVA CELL BNG
[5 empty] | GRM | A.ACID. PH/55
RINSE X2 | 2 | RT
WASH TINT |  | 40 |  |  | M/L | BROWN GGL
[5 empty] | M/L | TURQUOISE
DRAIN |  |  |  |  | GRM | SALT
ON SAME BATH
SOFT |  | RT |  |  | GRM | KAAN SOFTAN OZN
EXTRACT & DRYER