## AE.00401
dcr
DATE | 2025-11-13 |  |  | WASH:CODE |  | AE.00401
FINISHER:CODE | 6304 |  |  |  |  | DRYPROCESS.AND WET PROCES
MODEL:CODE | 6304
SAP CODE | AEWN:011117
FABRIC:CODE | TAT FUNG TINA-R
QUANTITY | 1 PCS
ROLL:CODE | ROLL:1260
FAB. WEIGHT
UNITS
TYPE MACHINE
DRYING TIME (Min.) :
COMMENTS:
PAGE | LIGHT |  |  | WASH:SUPERVISOR:BILAL
| E | of | 1 |  |  |  | Supplier | PH Value
ACTION | TIME | TEMP | Liters | AMT | UNITS | Chemicals
HAND SAND | WASH ASPER PICTURES
LASER:WHIKSERS
LASER:HAND SAND
TACKING
COMBO DISPER |  | 50 |  |  | GRM | DENIM COL CMA T 7330 %1
DRAIN | 1
WATER FREE ENZYME WASHING |  |  |  | 3 | GRM | ASUCELL WF
RINSEX1 | 1 | 50 |  | 100 | GRM | ASU WASH BOOSTER
DRAIN | 1
WATER FREE ENZYME WASHING |  |  |  | 3 | GRM | ASUCELL WF
|  |  |  | 100 | GRM | ASU WASH BOOSTER
RINSE X3 | 3 | RT
WASH CLEAN UP |  | 40 |  |  | GRM | SODA ASH
RINSE X3 | 3
HYPO/BLEACH |  | RT |  |  | GRM | COUSTIC SODA
RINSE | 2 | RT |  |  | K/G | HYPO
HYPO/BLEACH |  | RT |  |  | GRM | COUSTIC SODA
RINSE | 2 | RT |  |  | K/G | HYPO
NEUTRALIZATION | 5 | 50 |  |  | GRM | ROYACTIVEX KS
RINSE | 2 | RT
SULFUR BLEACH |  | 60 |  |  | GRM | LAVA CON CSB POWDER
RINSE X3 |  |  |  |  | GRM | PEROXIDE
EXTRACT&DRY
GRINDING/DAMAGE
HYPO/PP SPRAY |  |  |  | 10 | GRM | PERMENGANATE
|  |  |  | 200 | GRM | HYPO
|  |  |  | 800 | GRM | WATER
RINSE X1
FULL:EXTRACT
MON WASH
MOON WASH |  |  |  |  | GRM | HYPO
[5 empty] | GRM | PERMENGANATE
[5 empty] | GRM | WATER
[5 empty] | GRM | KUPCS BOLL
NEUTRALIZATION | 5 | 60 |  |  | GRM | ROYACTIVEX KS
RINSE | 2 | RT |  |  | GRM | NEAR CAND OP EXTRA
CLEAN UP |  | 60 |  |  | GRM | NEAR CAND OP EXTRA
RINSE | 2 | RT |  |  | GRM | PEROXIDE
BIOPOLISHING |  | 55 |  |  | GRM | LAVA CELL BNG
[5 empty] | GRM | A.ACID. PH/55
RINSE | 2 | RT
WASH TINT |  | 45 |  |  | M/L | BROWN GGL
[5 empty] | M/L | YELLOW
DRAIN |  |  |  |  | GRM | SALT
WASH SOFT |  | RT |  |  | K/G | NEARSopht/WO3
EXTRACT&DRY