## AE.00405
dcr
DATE | 2026-03-04 |  |  | WASH:CODE |  | AE.00405
FINISHER:CODE | 3962 |  |  |  |  | DRYPROCESS.AND WET PROCES
MODEL:CODE | 3962
SAP CODE | AEWN:0111130
FABRIC:CODE | KEATON-E
QUANTITY | 3 PCS
ROLL:CODE | ROLL:165023
FAB. WEIGHT
UNITS
TYPE MACHINE
DRYING TIME (Min.) :
COMMENTS:
PAGE | MID |  |  | WASH:SUPERVISOR:ATIF/BILAL
| E | of | 1 |  |  |  | Supplier | PH Value
ACTION | TIME | TEMP | Liters | AMT | UNITS | Chemicals
WHIKSERS | WASH ASPER TARGET
HAND SAND
LICRA PROCESS | 5 | 50 | 100 | 400 | GRM | PROTECTOR LY%4
DRAIN | 1
WASH | 10 | 50 | 100 | 400 | GRM | COUSTIC SODA %5
RINSE X2 | 2 | 50 | 150 | 400 | GRM | PEROXIDE %5
DRAIN | 1 |  |  | 200 | GRM | ALPHA AMYLASE-LAVA ZYME AEN 01 %2
WATER FREE ENZYME WASHING | 15 |  |  | 10 | GRM | ASUCELL WF
RINSEX1 | 1 | 50 |  | 200 | GRM | ASU WASH BOOSTER
DRAIN | 1
WATER FREE ENZYME WASHING | 10 |  |  | 10 | GRM | ASUCELL WF
|  |  |  | 200 | GRM | ASU WASH BOOSTER
RINSE X2 | 2 | RT | 150
WASH CLEAN UP | 3 | 40 | 100 | 200 | GRM | SODA ASH %2
RINSE X2 | 2 | RT | 150
LICRA PROCESS | 5 | 50 | 100 | 400 | GRM | PROTECTOR LY%4
DRAIN | 1
HYPO/BLEACH | 10 | RT | 100 | 100 | GRM | COUSTIC SODA %1
RINSE X2 | 2 | RT | 150 |  | K/G | HYPO
NEUTRALIZATION | 5 | 50 | 100 | 100 | GRM | ROYACTIVEX KS
RINSE X2 | 2 | RT | 150
EXTRACT&DRY
PP.SPRAY
HYPO/PP SPRAY |  |  |  | 10 | GRM | PERMENGANATE
|  |  |  | 200 | GRM | HYPO
|  |  |  | 800 | GRM | WATER
OZON AKTIVATOR
WASH PROCESS | 5 | RT |  | 100 | GRM | INDYGO KAAN WATENOL NWA %10
DRAIN | 5 |  |  | 900 | K/G | WATER %90
EXTRACT:1 MUNITES | 1
OZON %10 | 2
PP.SPRAY
HYPO/PP SPRAY |  |  |  | 10 | GRM | PERMENGANATE
|  |  |  | 200 | GRM | HYPO
|  |  |  | 800 | K/G | WATER
NEUTRALIZATION | 5 | RT | 100 | 100 | GRM | ROYACTIVEX KS
RINSE X2 | 2 | RT | 150
CLEAN UP | 5 | 45 | 100 | 150 | GRM | NEAR CAND OP EXTRA
RINSE | 2 | RT | 150 | 200 | GRM | PEROXIDE
BIOPOLISHING | 10 | 55 | 100 | 140 | GRM | LAVA CELL BNG
|  |  |  | 50 | GRM | A.ACID. PH/55
RINSE X2 | 2 | RT | 150
WASH SOFT | 2 | RT | 100 | 1 | K/G | ANTI OZON SOFT
EXTRACT&DRY |  |  |  | 50 | GRM | A.ACID. PH/5