## AE.00406
dcr
DATE | 2026-03-04 |  |  | WASH:CODE |  | AE.00406
FINISHER:CODE | 5416 |  |  |  |  | DRYPROCESS.AND WET PROCES
MODEL:CODE | 5416
SAP CODE | AEWN:0111131
FABRIC:CODE | KEATON-E
QUANTITY | 1 PCS
ROLL:CODE | ROLL:165023
FAB. WEIGHT
UNITS
TYPE MACHINE
DRYING TIME (Min.) :
COMMENTS:
PAGE | LIGHT |  |  | WASH:SUPERVISOR:BILAL/ATIF
| E | of | 1 |  |  |  | Supplier | PH Value
ACTION | TIME | TEMP | Liters | AMT | UNITS | Chemicals
WHIKSERS | WASH ASPER TARGET
HAND SAND
LICRA PROCESS | 10 | 40 | 40 | 160 | GRM | PROTECTOR LY%4
DRAIN | 1
DESIZE | 20 | 50 | 40 | 250 | M/L | COSTIC SODA %5
|  |  |  | 200 | GRM | NEAR CAND OP EXTRA
RINSE X3 | 3 | RT | 60 | 250 | M/L | PEROXIDE %5
LICRA PROCESS | 5 | 40 | 40 | 160 | GRM | PROTECTOR LY%4
DRAIN | 1
HYPO/BLEACH | 10 | RT | 40 | 250 | GRM | COUSTIC SODA
RINSE X3 | 3 | RT | 60 | 10 | K/G | HYPO
HYPO/BLEACH | 10 | RT | 40 | 250 | GRM | COUSTIC SODA
RINSE X3 | 3 | RT | 60 | 10 | K/G | HYPO
NEUTRALIZATION | 5 | 50 | 40 | 100 | GRM | ROYACTIVEX KS
RINSE X3 | 3 | RT | 60
WATER FREE ENZYME WASHING | 20 |  |  | 2 | GRM | ASUCELL WF
|  |  |  | 200 | GRM | ASU WASH BOOSTER
RINSE X3 | 3 | RT | 60
WASH CLEAN UP | 3 | 40 | 40 | 100 | GRM | SODA ASH
RINSE X3 | 3 |  | 60
LICRA PROCESS | 5 | 40 | 40 | 160 | GRM | PROTECTOR LY%4
DRAIN | 1
OZON AKTIVATOR
WASH PROCESS | 5 | RT |  | 200 | GRM | CHT DENIMCOL WASH-RGN %20
DRAIN | 5 |  |  | 800 | GRM | WATER %80
EXTRACT: 30 SECOND
OZON %30 | 5
NEUTRALIZATION | 5 | 40 | 40 | 100 | GRM | SULFIT
RINSE X3 | 3 | RT | 60
HYPO/PP SPRAY |  |  |  | 10 | GRM | PERMENGANATE
|  |  |  | 200 | GRM | HYPO
|  |  |  | 800 | GRM | WATER
MOON WASH
MON WASH TIME | 20 |  |  | 2 | GRM | PERMANGANAT
|  |  |  | 20 | GRM | HYPO
|  |  |  | 10 | K/G | OLD STONE
|  |  |  | 980 | K/G | WATER
NEUTRALIZATION | 5 | 30 | 40 | 100 | GRM | ROYACTIVEX KS
RINSE X3 | 3 | RT | 60
SULFUR BLEACH | 10 | 60 | 40 | 200 | GRM | LAVA CON CSB POWDER %5
RINSE X3 | 3 |  | 60 | 200 | GRM | PEROXIDE. %5
CLEAN UP | 10 | 50 | 40 | 200 | GRM | NEAR CAND OP EXTRA
RINSE X2 | 2 | RT | 60 | 500 | GRM | PEROXIDE
BIOPOLISHING | 7 | 55 | 40 | 40 | GRM | LAVA CELL BNG
|  |  |  | 20 | GRM | A.ACID. PH/55
RINSE X3 | 3 | RT | 60
WASH SOFT | 2 | RT | 40 | 1 | K/G | ANTI OZON SOFT
EXTRACT&DRY |  |  |  | 20 | GRM | A.ACID. PH/5