## AE.00407
dcr
DATE | 2026-02-17 |  |  | WASH:CODE |  | AE.00407
FINISHER:CODE | 6793 |  |  |  |  | DRYPROCESS.AND WET PROCES
MODEL:CODE | 6793
SAP CODE | AEWN:0111135
FABRIC:CODE | RIDER-R 8276-SP1
QUANTITY | 2 PCS
ROLL:CODE | ROLL:X
FAB. WEIGHT
UNITS
TYPE MACHINE
DRYING TIME (Min.) :
COMMENTS:
PAGE | DARK |  |  | WASH:SUPERVISOR:ATIF/BILAL
| E | of | 1 |  |  |  | Supplier | PH Value
ACTION | TIME | TEMP | Liters | AMT | UNITS | Chemicals
WHIKSER | WASH ASPER TARGET
HAND SAND 60 NUMBER
WASH | 5 | 40 | 60 | 120 | GRM | SODA ASH %2
RINSE X3 | 3 | RT | 100
DRAIN | 1
WATER FREE ENZYME WASHING | 20 |  |  | 10 | GRM | ROYA ENYZMES SFE
RINSE X2 | 3 |  | 100 | 200 | GRM | ROYA ZYME LSE
WASH | 5 | 40 | 100 | 120 | GRM | SODA ASH %2
RINSE X3 | 3 | 50 | 100
DRAIN | 1
WATER FREE ENZYME WASHING | 15 |  |  | 10 | GRM | ROYA ENYZMES SFE
|  |  |  | 200 | GRM | ROYA ZYME LSE
RINSE X3 | 3 | RT | 100
WASH | 5 | 40 | 100 | 120 | GRM | SODA ASH %2
RINSE X3 | 3 | RT | 100
EXTRACT&DRY
OZON %20 PP/BRUSH
HYPO/PP SPRAY |  |  |  | 7 | GRM | PERMENGANATE
|  |  |  | 7 | GRM | AKTIVATOR
|  |  |  | 1 | K/G | WATER
NEUTRALIZATION | 5 | 35 | 60 | 100 | GRM | ROYACTIVEX KS %2
RINSE X3 | 3 | RT | 100
BIOPOLISHING | 8 | 55 | 60 | 60 | GRM | LAVA CELL BNG %2
|  |  |  | 50 | GRM | A.ACID. PH/55
RINSE | 2 | RT
WASH TINT | 5 | 40 | 60 | 5 | M/L | BROWN GGL
|  |  |  | 10 | M/L | BROWN BL
|  |  |  | 5 | M/L | YELLOW
DRAIN | 1 |  |  | 1 | GRM | SALT
WASH SOFT | 3 | RT | 60 | 2 | K/G | KAAN SOFTAN OZN
EXTRACT&DRY
LOCAL SPOC |  |  |  | 4 | M/L | BROWN GGL
3D FINAL EFFECT. DSH |  |  |  | 3 | M/L | BROWN BL