## AE.00408
dcr
DATE | 2026-01-03 |  |  | WASH:CODE |  | AE.00408
FINISHER:CODE | DV110 |  |  |  |  | DRYPROCESS.AND WET PROCES
MODEL:CODE | DV110
SAP CODE | AEWN:0111141
FABRIC:CODE | ARTISTIC MILLINERS COVE-R
QUANTITY | 1 PCS
ROLL:CODE | ROLL:175049
FAB. WEIGHT
UNITS
TYPE MACHINE
DRYING TIME (Min.) :
COMMENTS:
PAGE | MID VINTAGE |  |  | WASH:SUPERVISOR:ATIF
| E | of | 1 |  |  |  | Supplier | PH Value
ACTION | TIME | TEMP | Liters | AMT | UNITS | Chemicals
HAND SAND | WASH ASPER TARGET
COMBO DISPER |  | 45 |  |  | GRM | DENIM COL CMA T 7330 %1
RINSE X3 | 3
PROCESS LASER AKTIVATOR | 5 |  |  | 25% | GRM | NOVA SCRAPER IND
DRAIN&OPEN | 5 |  |  | 10% | GRM | REMOVER BC NEW
EXTRACT&DRY. (30 SECOND |  |  |  | 65% | GRM | WATER
DRY:C 60
LASER.WHISKER
LASER HAND SAND
RINSE X1 | 1 | 50
DRAIN | 1 | RT
WATER FREE ENZYME WASHING |  |  |  | 5 | GRM | ASUCELL WF
RINSE X1 | 1 | 50 |  | 200 | GRM | ASU WASH BOOSTER
DRAIN | 1 | RT
WATER FREE ENZYME WASHING |  |  |  | 5 | GRM | ASUCELL WF
|  |  |  | 200 | GRM | ASU WASH BOOSTER
RINSE X3 | 3 | RT
WASH CLEAN UP |  | 40 |  |  | GRM | SODA ASH
RINSE X3 | 3
HYPO/BLEACH |  | RT |  |  | GRM | COSTIC SODA
RINSE | 2 | RT |  |  | K/G | HYPO
NEUTRALIZATION | 5 | 50 |  |  | GRM | ROYACTIVEX KS
RINSE | 2 | RT
OZON AKTIVATOR
WASH PROCESS | 5 | RT |  |  | GRM | CHT DENIMCOL WASH-RGN %15
DRAIN | 5 |  |  |  | K/G | WATER %85
EXTRACT:1 MUNITES | 1
OZON %40 | 10
WASH TARGET BRUSH
HYPO/PP SPRAY |  |  |  | 20 | GRM | PERMENGANATE
|  |  |  | 200 | GRM | HYPO
|  |  |  | 800 | GRM | WATER
NEUTRALIZATION | 5 | 35 |  |  | GRM | ROYACTIVEX KS
RINSE X3 | 2 | RT
CLEAN UP |  | 50 |  |  | GRM | NEAR CAND OP EXTRA
RINSE X2 |  |  |  |  | GRM | PEROXIDE
BIOPOLISHING |  | 55 |  |  | GRM | LAVA CELL BNG
[5 empty] | GRM | A.ACID. PH/55
RINSE | 2 | RT
WASH TINT |  | 40 |  |  | M/L | BROWN GGL
[5 empty] | M/L | YELLOW
DRAIN |  |  |  |  | GRM | SALT
WASH SOFT |  | RT |  |  | K/G | ANTI OZON SOFT
EXTRACT&DRY |  |  |  |  | GRM | A.ACID. PH/5
3D FINAL
FINAL DAMAGE
PIGMENT SPOC