## AE.00409
dcr
DATE | 2026-01-31 |  |  | WASH:CODE |  | AE.00409
FINISHER:CODE | DV334 |  |  |  |  | DRYPROCESS.AND WET PROCES
MODEL:CODE | DV334
SAP CODE | AEWN:0111162
FABRIC:CODE | TAT FUNG TINA-R
QUANTITY | 1 PCS
ROLL:CODE | ROLL:2194
FAB. WEIGHT
UNITS
TYPE MACHINE
DRYING TIME (Min.) :
COMMENTS:
PAGE | DARK |  |  | WASH:SUPERVISOR:NINJA
| E | of | 1 |  |  |  | Supplier | PH Value
ACTION | TIME | TEMP | Liters | AMT | UNITS | Chemicals
WASH ASPER TARGET
LICRA PROCESS |  | 50 |  |  | GRM | PROTECTOR LY%4
DRAIN | 1
WASH |  | 50 |  |  | GRM | COUSTIC SODA %5
[5 empty] | GRM | DISPERS %0.5
RINSE X2 | 2 | 50 |  |  | GRM | PEROXIDE %5
DRAIN | 1 |  |  |  | GRM | ALPHA AMYLASE-LAVA ZYME AEN 01 %2
WATER FREE ENZYME WASHING |  |  |  | 1 | GRM | ASUCELL WF
|  |  |  | 100 | GRM | ASU WASH BOOSTER
RINSE X3 | 3 | RT
WASH CLEAN UP |  | 40 |  |  | GRM | SODA ASH %2
RINSE X3 | 3
HYPO/BLEACH |  | RT |  |  | GRM | COSTIC SODA
RINSE X3 |  | RT |  |  | K/G | HYPO
NEUTRALIZATION | 5 | 50 |  |  | GRM | PEROXDIE
[5 empty] | GRM | NEAR CAND OP EXTRA
RINSE X3 | 3 | RT
WASH SOFT |  | RT |  |  | K/G | SOFTAN NYX FLAKE
EXTRACT&DRY