## AE.00041
dcr
DATE | 2024-04-30 |  |  | WASH:CODE |  | AE.00041
FINISHER:CODE | [5 empty] | DRYPROCESS.AND WET PROCES
MODEL:CODE | [5 empty] | WHIKSERS
SAP CODE | AEMN05469.FREE |  |  |  |  | HAND SAND
FABRIC:CODE | BLUE.DIAMOND.MANHATTAN.
FABRIC:CODE | 2EW#B2111WR
QUANTITY | 1 PCS
ROLL:CODE
FAB. WEIGHT
UNITS
TYPE MACHINE
DRYING TIME (Min.) :
COMMENTS:
PAGE | DARK |  |  | WASH:SUPERVISOR:SAYED
| E | of | 1 |  |  |  | Supplier | PH Value
ACTION | TIME | TEMP | Liters | AMT | UNITS | Chemicals
WHISKERS | WASH ITS OK.
HAND SAND
GRINDING
DESIZE |  | 50 |  | 1 | GRM | LAVA SPERSE
|  |  |  | 3 | GRM | ROLUX.LSA
DRAIN |  |  |  | 1 | GRM | LUBRICANT
WATER FREE ENZYME WASHING |  |  |  | 10 | GRM | LAVA CELL NSY
[5 empty] | K/G | OLD STONE
RINSE | 2 | RT |  | 75 | GRM | KKT POWDER
CLEAN UP |  | 55 |  |  | GRM | PEROXIDE
RINSE X2 |  |  |  |  | GRM | NEAR CAND OP EXTRA
EXTRACT&DRY
HYPO/PP SPRAY |  |  |  | 5 | g/l | PERMENGANATE
|  |  |  | 200 | g/l | HYPO
|  |  |  | 800 | g/l | WATER
NEUTRALIZATION | 5 | RT |  |  | GRM | ROYACTIVEX KS
RINSE | 2 | RT
BIOPOLISHING |  | 55 |  |  | GRM | LAVA CELL BNG
[5 empty] | GRM | A.ACID. PH/55
RINSE | 2 | RT
WASH SILICON |  | RT |  |  | g/l | ANTI OZON SOFT
EXTRACT&DRY |  |  |  |  | g/l | A.ACID. PH/5