## AE.000411
dcr
DATE | 2026-02-18 |  |  | WASH:CODE |  | AE.00411
WASH:CODE | 7053,7054,7055 OPT.3 |  |  |  |  | DRYPROCESS.AND WET PROCES
MODEL:CODE | 7055.ATHLETIC.SKNNY
SAP CODE | AEMN019851
FABRIC:CODE | AGI-21777-A3(CALABASAS
QUANTITY | 1 PCS
ROLL:CODE | ROLL:710
FAB. WEIGHT
UNITS
TYPE MACHINE
DRYING TIME (Min.) :
COMMENTS:
WASH:SUPERVISOR:BILAL
| E | of | 1 |  |  |  | Supplier | PH Value
ACTION | TIME | TEMP | Liters | AMT | UNITS | Chemicals
WHIKSER:600 | WASH ASPER TARGET. OZON %40 (5 MUNITES )
HAND SAND:320
TACKING
DESIZE | 7 | 50 | 100 | 0.5 | GRM | LAVA SPERSE %0.5
|  |  |  | 4 | GRM | PROTECTOR LY%4
|  |  |  | 2 | GRM | LUBRICENT %2
RINSE X3 | 3 | RT |  | 2 | GRM | ALPHA AMYLASE-LAVA ZYME AEN 01 %2
COMBO ENZYM | 5 | 40 | 30 | 1 | GRM | ROYA ENZYMES %1
|  |  |  | 1 | GRM | ROYACELL NTE NEUTRAL ENZYM %1
RINSE X3 |  | RT |  | 5 | K/G | MINI STONE هام جدا كمية الحجر
WASH | 3 | RT | 100 | 2 | GRM | SODA ASH %2
RINSE X3 | 3 | RT
HYPO/BLEACH | 5 | RT | 100 | 100 | GRM | COSTIC SODA
RINSE | 2 | RT |  | 2 | K/G | HYPO
NEUTRALIZATION | 5 | RT | 100 | 100 | GRM | ROYACTIVEX KS
RINSE X3
EXTRACT&DRY
CLEAN TAKING | REVERSE OZON BLEACH %20
PP SPRAY |  |  |  | 5 | GRM | PERMENGANATE
|  |  |  | 5 | GRM | ACTIVITOR
|  |  |  | 800 | GRM | WATER
NEUTRALIZATION | 5 | RT | 100 | 100 | GRM | ROYACTIVEX KS
RINSE | 2 | RT
WASH TINT | 3 | 45 | 100 | 5 | M/L | BROWN.G
|  |  |  | 2 | M/L | ORANGE
DRAIN |  |  |  | 200 | GRM | SALT
SOFT | 2 | RT |  | 2 | K/G | SOFTAN NYX FLAKE
EXTRACT & DRYER