## AE.00412-A
dcr
DATE | 2026-02-21 |  |  | WASH:CODE |  | AE.00412-A
FINISHER:CODE | DV155 / 9077 |  |  |  |  | DRYPROCESS.AND WET PROCES
MODEL:CODE | 9077
SAP CODE | AEWN:01111105
FABRIC:CODE | TINA TAT FUNG
QUANTITY | 1 PCS
ROLL:CODE
FAB. WEIGHT
UNITS
TYPE MACHINE
DRYING TIME (Min.) :
COMMENTS:
PAGE | ICE WASH |  |  | WASH:SUPERVISOR:BILAL/NINJA
| E | of | 1 |  |  |  | Supplier | PH Value
ACTION | TIME | TEMP | Liters | AMT | UNITS | Chemicals
WASH ASPER TARGET
LASER ACTIVATOR BY SPRAY |  |  |  | 250 | GRM | NOVA SCRAPER IND
|  |  |  | 250 | GRM | WATER
LASER:WHISKERS | WAITING HANGER 30 MUNITES
LASER:HAND SAND
TACKING
GRINDING
DESIZE |  | 50 |  |  | GRM | LUBRICENT %2
[5 empty] | GRM | ALPHA AMYLASE-LAVA ZYME AEN 01 %2
[5 empty] | GRM | LUBRICENT %2
DRAIN | 1 | RT |  |  | GRM | ALPHA AMYLASE-LAVA ZYME AEN 01 %2
WATER FREE ENZYME WASHING |  |  |  | 3 | GRM | ASUCELL WF
RINSE X1 | 1 | 50 |  | 100 | GRM | ASU WASH BOOSTER
DRAIN | 1 | RT
WATER FREE ENZYME WASHING |  |  |  | 10 | GRM | ASUCELL WF
|  |  |  | 100 | GRM | ASU WASH BOOSTER
RINSE X3 | 3 | RT
WASH CLEAN UP |  | 40 |  |  | GRM | SODA ASH
RINSE X3 | 3
HYPO/BLEACH |  | RT |  |  | GRM | COSTIC SODA
RINSE | 2 | RT |  |  | K/G | HYPO
HYPO/BLEACH |  | RT |  |  | GRM | COSTIC SODA
RINSE | 2 | RT |  |  | K/G | HYPO
NEUTRALIZATION | 5 | 50 |  |  | GRM | ROYACTIVEX KS
RINSE | 2 | RT
OZONE AKTIVATOR
WASH PROCESS | 5 | RT |  |  | GRM | CHT DENIMCOL WASH-RGN %20
DRAIN | 5 |  |  |  | K/G | WATER %80
EXTRACT:1 MUNITES | 1
OZONE %60 | 20
RANDOM TOWEL
RANDOM BLEACH |  |  |  |  | GRM | PERMANGANAT
[5 empty] | GRM | AKTIVATOR
[5 empty] | K/G | TOWEL
[5 empty] | K/G | WATER
NEUTRALIZATION | 5 | 35 |  |  | GRM | ROYACTIVEX KS
RINSE X3 | 2 | RT
CLEAN UP |  | 55 |  |  | GRM | NEAR CAND OP EXTRA
[5 empty] | GRM | COUSTIC SODA
RINSE X2 |  |  |  |  | GRM | PEROXIDE
BIOPOLISHING |  | 55 |  |  | GRM | LAVA CELL BNG
[5 empty] | GRM | A.ACID. PH/55
RINSE | 2 | RT
SOFT |  | RT |  |  | K/G | ANTI OZON SOOFT
EXTRACT & DRYER
FINAL DAMAGE AND ZIGZAG