## AE.00413
dcr
DATE | 25/4/2026 |  |  | WASH:CODE |  | AE.00413-A
FINISHER:CODE | DV171 |  |  |  |  | DRYPROCESS.AND WET PROCES
MODEL:CODE | 8668
SAP CODE | AEWN:0111197
FABRIC:CODE | ARTISTIC - COVE R
QUANTITY | 1 PCS
ROLL:CODE | ROLL:175049
FAB. WEIGHT
UNITS
TYPE MACHINE
DRYING TIME (Min.) :
COMMENTS:
PAGE | MID WASH |  |  | WASH:SUPERVISOR:BILAL/NINJA
| E | of | 1 |  |  |  | Supplier | PH Value
ACTION | TIME | TEMP | Liters | AMT | UNITS | Chemicals
WASH ASPER TARGET
LASER AKTIVATOR BY SPRAY |  |  |  | 150 | GRM | LAVA CON LSB
|  |  |  | 350 | GRM | WATER
HAND SAND | WAITING HANGER 30 MUNITES
LASER:WHISKERS
LASER:HAND SAND
TACKING
DESIZE |  | 50 |  |  | GRM | LAVA SPERSE %0.5
[5 empty] | GRM | PROTECTOR LY%4
[5 empty] | GRM | LUBRICENT %2
DRAIN | 1 | RT |  |  | GRM | ALPHA AMYLASE-LAVA ZYME AEN 01 %2
WATER FREE ENZYME WASHING |  |  |  | 3 | GRM | ASUCELL WF
RINSE X1 | 1 | 50 |  | 100 | GRM | ASU WASH BOOSTER
DRAIN | 1 | RT
WATER FREE ENZYME WASHING |  |  |  | 10 | GRM | ASUCELL WF
|  |  |  | 100 | GRM | ASU WASH BOOSTER
RINSE X3 | 3 | RT
WASH CLEAN UP |  | 40 |  |  | GRM | SODA ASH
RINSE X3 | 3
HYPO/BLEACH |  | RT |  |  | GRM | COSTIC SODA
RINSE | 2 | RT |  |  | K/G | HYPO
NEUTRALIZATION | 5 | 50 |  |  | GRM | ROYACTIVEX KS
RINSE | 2 | RT
OZON AKTIVATOR
WASH PROCESS | 5 | RT |  |  | GRM | CHT DENIMCOL WASH-RGN %20
DRAIN | 5 |  |  |  | K/G | WATER %80
EXTRACT:1 MUNITES | 1
OZON %20
TOWEL PRUSH
PP SPRAY |  |  |  | 10 | GRM | PERMENGANATE
|  |  |  | 200 | GRM | HYPO
|  |  |  | 800 | GRM | WATER
NEUTRALIZATION | 5 | RT |  |  | GRM | ROYACTIVEX KS
RINSE | 2 | RT
CLEAN UP |  | 55 |  |  | GRM | NEAR CAND OP EXTRA
[5 empty] | GRM | COUSTIC SODA
RINSE X2 |  |  |  |  | GRM | PEROXIDE
BIOPOLISHING |  | 55 |  |  | GRM | LAVA CELL BNG
[5 empty] | GRM | A.ACID. PH/55
RINSE | 2 | RT
WASH TINT |  | 45 |  |  | M/L | BROWN.GGL
[5 empty] | M/L | ORANGE
DRAIN |  |  |  |  | GRM | SALT
SOFT |  | RT |  |  | K/G | ANTI OZON SOOFT
EXTRACT & DRYER

## AE.00413 (2)
dcr
DATE | 24/6/2026 |  |  | WASH:CODE |  | AE.00413-A
FINISHER:CODE | 9081 - DV 171 |  |  |  |  | DRYPROCESS.AND WET PROCES
MODEL:CODE | 8668
SAP CODE | AEWN:0111197
FABRIC:CODE | ARTISTIC - COVE R
QUANTITY | 1 PCS
ROLL:CODE | ROLL:175049
FAB. WEIGHT
UNITS
TYPE MACHINE
DRYING TIME (Min.) :
COMMENTS:
PAGE | MID WASH |  |  | WASH:SUPERVISOR:BILAL/ATEF
| E | of | 1 |  |  |  | Supplier | PH Value
ACTION | TIME | TEMP | Liters | AMT | UNITS | Chemicals
WASH ASPER TARGET
OZONE 5 % 2 MINUTES
TAKING HEM AND KROSH
DESIZE | 10 | 50 |  | 100 | GRM | LAVA SPERSE %0.5
|  |  |  | 100 | GRM | PROTECTOR LY%4
|  |  |  | 100 | GRM | LUBRICENT %2
DRAIN | 1 | RT |  | 100 | GRM | ALPHA AMYLASE-LAVA ZYME AEN 01 %2
WATER FREE ENZYME WASHING | 20 |  |  | 15 | GRM | NSY
RINSE X1 | 1 | 50 |  | 200 | GRM | TAKATA POWDER
DRAIN | 1 | RT |  | 5 | K | KUPS
WATER FREE ENZYME WASHING | 20 |  |  | 10 | GRM | NSY | CONTROL
|  |  |  | 100 | GRM | TAKATA POWDER
RINSE X3 | 3 | RT |  | 5 | K | KUPS
WASH CLEAN UP | 5 | 40 | 100 | 100 | GRM | SODA ASH
RINSE X3 | 3 |  |  | 100 | GRM | ROSPERSE
HYPO/BLEACH | 5 | RT | 100 | 100 | GRM | COSTIC SODA | CONTROL
RINSE | 2 | RT |  | 5 | K/G | HYPO
NEUTRALIZATION | 5 | 50 | 100 | 100 | GRM | ROYACTIVEX KS
RINSE | 2 | RT
CLEAN UP | 5 | 55 | 100 | 50 | GRM | NEAR CAND OP EXTRA
|  |  |  | 50 | GRM | COUSTIC SODA
RINSE X2 |  |  |  | 200 | GRM | PEROXIDE
BIOPOLISHING | 7 | 45 | 100 | 100 | GRM | LAVA CELL BNG
|  |  |  | 20 | GRM | A.ACID. PH/55
RINSE | 2 | RT | 100
WASH TINT | 3 | 40 | 70 | 2 | M/L | BROWN.G
|  |  |  | 1 | M/L | YELLOW
DRAIN |  |  |  | 200 | GRM | SALT %10
SOFT | 1 | RT | 100 | 500 | ML | ANTI OZON SOOFT
EXTRACT & DRYER
اوزون قديم 1 دقيقة